## PSW-4th edition
DAIMLER Chrysler |  |  |  | Part Submission Warrant
Part Name |  |  |  |  | Cust. Part Number
Shown on Drawing No. |  |  |  |  | Orig Part Number
Engineering Change Level | [7 empty] | Dated
Additional Engineering Changes |  |  |  | N/A |  |  |  | Dated | N/A
Safety and/or Government Regulation Yes No |  |  |  |  | Purchase Order No. |  |  |  | Weight (kg)
Checking Aid No. |  |  | Checking Aid Engineering Change Level | [5 empty] | Dated
ORGANIZATION MANUFACTURING INFORMATION | [5 empty] | CUSTOMER SUBMITTAL INFORMATION
Windsor Machine & Stamping (2009) Ltd. |  |  |  | 607396215
Organization Name & Supplier/Vendor Code | [5 empty] | Customer Name / Division
26655 Northline Road
Street Address | [5 empty] | Buyer / Buyer Code
Taylor, Michigan 48180
City | Region |  | Postal Code | Country |  | Application
MATERIALS REPORTING
Has customer-required Substance of Concern information been reported? | [5 empty] | Yes | No | n/a
Submitted by IMDS or other Customer format:
Are polymeric parts identified with appropriate ISO marking codes? | [5 empty] | Yes | No | n/a
REASON FOR SUBMISSION (Check at least one)
| Initial Submission | [5 empty] | Change to Optional Construction or Material
| Engineering Change(s) | [5 empty] | Supplier or Material Source Change
| Tooling: Transfer, Replacement, Refurbishment, or Additional | [5 empty] | Change in Part Processing
| Correction of Discrepancy | [5 empty] | Parts Produced at Additional Location
| Tooling Inactive > than 1 year | [5 empty] | Other-please specify below
REQUESTED SUBMISSION LEVEL(Check one)
| Level 1 - | Warrant only (and for designated appearance items, an Appearance Approval Report) submitted to customer
| Level 2 - | Warrant with product samples and limited supporting data submitted to customer.
| Level 3 - | Warrant with product samples and complete supporting data submitted to customer
| Level 4 - | Warrant and other requirements as defined by customer.
| Level 5 - | Warrant with product samples and complete supporting data reviewed at organization's manufacturing location.
SUBMISSION RESULTS
The results for |  | dimensional measurements |  | material & functional tests |  | appearance criteria |  | statistical process package
These results meet all drawing record requirements: | [6 empty] | Yes | No | (if "NO" Explanation Required)
Mold / Cavity / Production Process
DECLARATION
I affirm that the samples represented by this warrant are representative of our parts which were made by a process that meets all
Production Part Approval Process Manual 4th Edition Requirements. I further affirm that these samples were produced at the production
rate of / 8 hours. I also ceritify that documented evidence of such compliance is on file and available for review. I have noted
any deviations from this declaration below.
EXPLAINATION/COMMENTS:
Is each Customer Tool Properly tagged and numbered? |  |  |  |  | Yes | No | n/a
Organization Authorized Signature: | [6 empty] | Date
Print Name | Ana Chau |  |  | Phone No | 519-737-7155 ext 242 |  | FAX No | 519-737-7102
Title | PPAP Co-ordinator |  | E-mail | achau@windsormachine.com
FOR CUSTOMER USE ONLY ( IF APPLICABLE)
PPAP Warrant Dispostion: |  |  | Approved | Rejected | Other
Customer Signature | [7 empty] | Date:
Print Name |  |  |  |  | Customer Tracking Number (Optional)
X
X xXXXX
X
X
X
X
X
X

## 1002
DAIMLER Chrysler |  |  |  |  | APPEARANCE APPROVAL REPORT
PART NUMBER | [8 empty] | DRAWING NUMBER | [8 empty] | APPLICATION (VEHICLES)
PART NAME | [8 empty] | BUYER CODE |  |  |  |  | E/C LEVEL | [5 empty] | DATE
ORGANIZATION | [7 empty] | MANUFACTURING | [11 empty] | SUPPLIER / VENDOR
NAME | [7 empty] | LOCATION | [11 empty] | CODE
REASON FOR |  |  |  | PART SUBMISSION WARRANT |  |  |  |  | SPECIAL SAMPLE |  |  |  |  | RE-SUBMISSION | [5 empty] | OTHER
SUBMISSION |  |  |  | PRE TEXTURE |  |  |  |  | FIRST PRODUCTION SHIPMENT |  |  |  |  | ENGINEERING CHANGE
APPEARANCE EVALUATION
ORGANIZATION SOURCING AND TEXTURE INFORMATION | [16 empty] | PRE-TEXTURE EVALUATION |  |  | AUTHORIZED CUSTOMER REPRESENTATIVE SIGNATURE AND DATE
CORRECT AND PROCEED
CORRECT AND RESUBMIT
APPROVED TO ETCH/TOOL.EDM
COLOR EVALUATION
COLOR SUFFIX | TRISTIMULUS DATE |  |  |  |  | MASTER NUMBER | MASTER DATE | MATERIAL TYPE | MATERIAL SOURCE | HUE |  |  |  | VALUE |  | CHROMA |  | GLOSS |  | METALLIC BRILLIANCE |  | COLOUR SHIPPING SUFFIX | PART DISPOSITION
| DL* | Da* | Db* | DE* | CMC |  |  |  |  | RED | YEL | GRN | BLU | LIGHT | DARK | GRAY | CLEAN | HIGH | LOW | HIGH | LOW
COMMENTS
ORGANIZATION SIGNATURE | [5 empty] | PHONE NO. |  |  | DATE |  |  | AUTHORIZED CUSTOMER REPRESENTATIVE SIGNATURE | [9 empty] | DATE
MARCH | CFG-1002
2006

## 1003
Production Part Approval Dimensional Test Results
DAIMLER Chrysler
ORGANIZATION:The Windsor Machine Group SUPPLIER/VENDOR CODE: |  |  |  |  | PART NUMBER:
PART NAME:
INSPECTION FACILITY:Ellis Tool and Die 5465 Outer Drive, Windsor, Ont N9A 6J3 |  |  |  |  | DESIGN RECORD CHANGE LEVEL
ENGINEERING CHANGE DOCUMENTS:
ITEM | DIMENSION / SPECIFICATION | SPECIFICATION / LIMITS | TEST DATE | QTY. TESTED | ORGANIZATION MEASUREMENT RESULTS(DATA) | OK | NOT OK
Blanket statements of conformance are unacceptable for any test results.
MARCH 2006 | CFG-1003 |  | SIGNATURE William Switalski TITLE Quality Technician DATE

## 1004
Production Part Approval Material Test Results
DAIMLER Chrysler
ORGANIZATION: SUPPLIER/VENDOR CODE: |  |  |  | PART NUMBER:
PART NAME:
MATERIAL SUPPLIER: |  |  |  | DESIGN RECORD CHANGE LEVEL
*CUSTOMER SPECIFIED SUPPLIER/VENDOR CODE: |  |  |  | ENGINEERING CHANGE DOCUMENTS:
* If source approval is req'd, include the supplier (source) & Customer assigned code. |  |  |  | NAME of LABORATORY:
MATERIAL SPEC. NO. / REV / DATE | SPECIFICATION / LIMITS | TEST DATE | QTY. TESTED | SUPPLIER TEST RESULT (DATA) | OK | NOT OK
Blanket statements of conformance are unacceptable for any test results.
MARCH CFG-1004 2006 |  |  |  | SIGNATURE TITLE DATE

## 1010 Steel
Production Part Approval Material Test Results
DAIMLER Chrysler
ORGANIZATION: Windsor Machine & Stamping SUPPLIER/VENDOR CODE: N/A |  |  |  | PART NUMBER:
PART NAME:
MATERIAL SUPPLIER: Ivaco Rolling Mills |  |  |  | DESIGN RECORD CHANGE LEVEL
*CUSTOMER SPECIFIED SUPPLIER/VENDOR CODE: |  |  |  | ENGINEERING CHANGE DOCUMENTS: N/A
* If source approval is req'd, include the supplier (source) & Customer assigned code. |  |  |  | NAME of LABORATORY: Sivaco Ontario
MATERIAL SPEC. NO. / REV / DATE | SPECIFICATION / LIMITS | TEST DATE | QTY. TESTED | SUPPLIER TEST RESULT (DATA) | OK | NOT OK
Heat No.
SAE 1010 |  |  | 1 Coil
Carbon ( C ) | 0.08 to 0.13 |  | 1 Coil |  | X
Manganese ( Mn ) | 0.30 to 0.60 |  | 1 Coil |  | X
Phosphorus ( P ) | 0.030 max |  | 1 Coil |  | X
Sulphur ( S ) | 0.050 max |  | 1 Coil |  | X
Blanket statements of conformance are unacceptable for any test results.
MARCH CFG-1004 2006 |  |  |  | SIGNATURE TITLE DATE

## 1018 Steel
Production Part Approval Material Test Results
DAIMLER Chrysler
ORGANIZATION: Windsor Machine & Stamping SUPPLIER/VENDOR CODE: N/A |  |  |  | PART NUMBER: 1535552 / 1535099
PART NAME: Headrest Rod
MATERIAL SUPPLIER: Sivaco Ontario |  |  |  | DESIGN RECORD CHANGE LEVEL | C
*CUSTOMER SPECIFIED SUPPLIER/VENDOR CODE: |  |  |  | ENGINEERING CHANGE DOCUMENTS: N/A
* If source approval is req'd, include the supplier (source) & Customer assigned code. |  |  |  | NAME of LABORATORY: Ivaco Ontario
MATERIAL SPEC. NO. / REV / DATE | SPECIFICATION / LIMITS | TEST DATE | QTY. TESTED | SUPPLIER TEST RESULT (DATA) | OK | NOT OK
Heat No. A94298
SAE 1018 |  | 2008-11-17 | 1 Coil
Carbon ( C ) | 0.15 to 0.20 | 2008-11-17 | 1 Coil | 0.17 | X
Manganese ( Mn ) | 0.60 to 0.90 | 2008-11-17 | 1 Coil | 0.64 | X
Phosphorus ( P ) | 0.040 max | 2008-11-17 | 1 Coil | 0.011 | X
Sulphur ( S ) | 0.050 max | 2008-11-17 | 1 Coil | 0.008 | X
Blanket statements of conformance are unacceptable for any test results.
MARCH CFG-1004 2006 |  |  |  | SIGNATURE TITLE DATE

## Yield Test
Production Part Approval Material Test Results
DAIMLER Chrysler
ORGANIZATION: Windsor Machine & Stamping SUPPLIER/VENDOR CODE: N/A |  |  |  | PART NUMBER: 1146127
PART NAME: Bar Formed HR Post
MATERIAL SUPPLIER: Sivaco Ontario |  |  |  | DESIGN RECORD CHANGE LEVEL | 4
*CUSTOMER SPECIFIED SUPPLIER/VENDOR CODE: |  |  |  | ENGINEERING CHANGE DOCUMENTS: N/A
* If source approval is req'd, include the supplier (source) & Customer assigned code. |  |  |  | NAME of LABORATORY: Bodycote Testing Group
MATERIAL SPEC. NO. / REV / DATE | SPECIFICATION / LIMITS | TEST DATE | QTY. TESTED | SUPPLIER TEST RESULT (DATA) | OK | NOT OK
Headrest Rod After Plating | As per blueprint |  |  | Body Testing Group - Certificate G802872
Material Hardness | 90 HRB - Min | 2008-04-04 | 3 | 96.4 - 97.2 - 96.9 | X
Yield Strength | 80 KSI - Min | 2008-04-04 | 1 | 104600 PSI = 104 KSI | X
Blanket statements of conformance are unacceptable for any test results.
MARCH CFG-1004 2006 |  |  |  | SIGNATURE TITLE DATE

## 1005
Production Part Approval Performance Test Results
DAIMLER Chrysler
ORGANIZATION: SUPPLIER/VENDOR CODE: |  |  |  | PART NUMBER:
PART NAME:
NAME of LABORATORY: |  |  |  | DESIGN RECORD CHANGE LEVEL
*CUSTOMER SPECIFIED SUPPLIER/VENDOR CODE: |  |  |  | ENGINEERING CHANGE DOCUMENTS:
* If source approval is req'd, include the supplier (source) & Customer assigned code.
TEST SPECIFICATION / REV / DATE | SPECIFICATION / LIMITS | TEST DATE | QTY. TESTED | SUPPLIER TEST RESULT (DATA) | OK | NOT OK
Blanket statements of conformance are unacceptable for any test results.
MARCH CFG-1005 2006 |  |  |  | SIGNATURE TITLE DATE