## Cover Sheet
Customer: |  |  | Program 200L Inspection Standard
Trim Masters | [7 empty] | Finished Trimmed
Part No: 71953-X7C00 (Front Pad) |  |  |  | Part Name: 3rd Row Seat Headrest Foam Sub-Assembly |  |  |  | Components in Assembly
71953-X7C01(Rear Pad) | [7 empty] | Other
Plant: |  |  |  | Supplier: |  | Material:
G&R #3 |  |  |  | Windsor Machine |  | TSM6716-2N
Cutomer Approval |  |  |  | Iss | Date | Revision Record | Supplier Approval
GM | QM | SQE |  | WMG - WINFOAM INC. |  |  |  | Ops Mgr | Q.C. Mgr | Author
Component Part Number: 71953-X7C00
Component Part Number: 71953-X7C01
(Shown in Assembly)
(Shown in Assembly)
RR PAD
FR PAD

## Checking Fixture
Customer: |  |  | Program 200L Inspection Standard
Trim Masters | [7 empty] | Finished Trimmed
Part No: 71953-X7C00 (Front Pad) |  |  |  | Part Name: 3rd Row Seat Headrest Foam Sub-Assembly |  |  |  | Components in Assembly
71953-X7C01(Rear Pad) | [7 empty] | Other
Plant: |  |  |  | Supplier: |  | Material:
G&R #3 |  |  |  | Windsor Machine |  | TSM6716-2N
Cutomer Approval |  |  |  | Iss | Date | Revision Record | Supplier Approval
GM | QM | SQE |  | WMG - WINFOAM INC. |  |  |  | Ops Mgr | Q.C. Mgr | Author
Top View
Templates are cut +3mm's from nominal data.
Visually look at all gaps at all cross section plates.
Measure the distance between the foam and the bottom
of the templates using a 10 mm gauge pin. The pin must
not pass through the gap between the foam and the
template. Results are recorded as a pass or fail on the
attached inspection sheet.
Datum Pins
Controls movement in H
direction.
Aluminum Blocks
Controls movement door to door and fore/aft
Notes:
1. Section lines are scribed on Wooden Base plate
and Lexan blades.
2. All area's of the pad contour are to be with-in
+/- 5.0 mm's of nominal design data.

## Dimensions
Customer: |  |  | Program 200L Inspection Standard
Trim Masters | [7 empty] | Finished Trimmed
Part No: 71953-X7C00 (Front Pad) |  |  |  | Part Name: 3rd Row Seat Headrest Foam Sub-Assembly |  |  |  | Components in Assembly
71953-X7C01(Rear Pad) | [7 empty] | Other
Plant: |  |  |  | Supplier: |  | Material:
G&R #3 |  |  |  | Windsor Machine |  | TSM6716-2N
Cutomer Approval |  |  |  | Iss | Date | Revision Record | Supplier Approval
GM | QM | SQE |  | WMG - WINFOAM INC. |  |  |  | Ops Mgr | Q.C. Mgr | Author
Section D-D
Section E-E
Section B-B (CL)
Section A-A Passenger
Section C-C Driver
Dimensions
Dimension Check Frequency:
Dimensional Checks shall be performed at
initial pour in prototyping phase to confirm tool
dimensions and verification of process
parameters.
Additional checks shall be performed at PPAP
for each cavity, customer request such as
purchase orders, annual validation for PPAP
requirements, and by quality auditors
when investigating process issues that affect
foam contour (shrinkage, underfills).
All Dimensional Points +/- 5.0 mm
Procedure: Use a 10mm pin
gauge at all points shown
on cross sections.
D
D
E
E
A
A
B
B
C
C
1
2
3
4
5
6
7
8
9
10
11
12
13
14
15
16
33
17
18
19
20
21
22
23
24
25
27
28
26
29
30
31
32
34
35
36

## Inspection Sheet
Production Part Approval -
Dimensional Results
SUPPLIER |  |  |  | PART NUMBER |  |  |  |  | ECL | ECL DATE
Windsor Machine and Stamping |  |  |  | FR PAD 71953-X7C00, RR PAD 71953-X7C01 | [5 empty] | not available
NAME OF INSPECTION FACILITY |  |  |  | PART NAME
Centroy Assembly |  | Thamesville |  | 3rd Row HR Foam Pad 2 pieces glued around mechanism
NOT
ITEM | DIMENSION/SPECIFICATION |  |  | SUPPLIER MEASUREMENT RESULTS | [5 empty] | OK | OK
POINT | SAMPLE NUMBER |  |  | 1 | 2 | 3 |  | P = PASS, F = FAIL
ILD 35 +/- 3N
1 | Section A-A Point 1 +/- 5mm
2 | Section A-A Point 2 +/- 5mm
3 | Section A-A Point 3 +/- 5mm
4 | Section A-A Point 4 +/- 5mm
5 | Section A-A Point 5 +/- 5mm
6 | Section A-A Point 6 +/- 5mm
7 | Section A-A Point 7 +/- 5mm
8 | Section A-A Point 8 +/- 5mm
9 | Section B-B Point 9 +/- 5mm
10 | Section B-B Point 10 +/- 5mm
11 | Section B-B Point 11 +/- 5mm
12 | Section B-B Point 12 +/- 5mm
13 | Section B-B Point 13 +/- 5mm
14 | Section B-B Point 14 +/- 5mm
15 | Section B-B Point 15 +/- 5mm
16 | Section B-B Point 16 +/- 5mm
17 | Section C-C Point 17 +/- 5mm
18 | Section C-C Point 18 +/- 5mm
19 | Section C-C Point 19 +/- 5mm
20 | Section C-C Point 20 +/- 5mm
21 | Section C-C Point 21 +/- 5mm
22 | Section C-C Point 22 +/- 5mm
23 | Section C-C Point 23 +/- 5mm
24 | Section C-C Point 24 +/- 5mm
25 | Section D-D Point 25 +/- 5mm
26 | Section D-D Point 26 +/- 5mm
27 | Section D-D Point 27 +/- 5mm
28 | Section D-D Point 28 +/- 5mm
29 | Section D-D Point 29 +/- 5mm
30 | Section D-D Point 30 +/- 5mm
31 | Section E-E Point 31 +/- 5mm
32 | Section E-E Point 32 +/- 5mm
33 | Section E-E Point 33 +/- 5mm
34 | Section E-E Point 34 +/- 5mm
35 | Section E-E Point 35 +/- 5mm
36 | Section E-E Point 36 +/- 5mm
37
38
39
40
41
42
43
44
45
46
47
|  |  | SIGNATURE |  |  |  | TITLE |  |  | DATE
|  |  | Phil Bryan |  |  |  | WMG Chemical Engineer |  |  | 2005-06-08

## Zone Boundaries
Customer: |  |  | Program 200L Inspection Standard
Trim Masters | [7 empty] | Finished Trimmed
Part No: 71953-X7C00 (Front Pad) |  |  |  | Part Name: 3rd Row Seat Headrest Foam Sub-Assembly |  |  |  | Components in Assembly
71953-X7C01(Rear Pad) | [7 empty] | Other
Plant: |  |  |  | Supplier: |  | Material:
G&R #3 |  |  |  | Windsor Machine |  | TSM6716-2N
Cutomer Approval |  |  |  | Iss | Date | Revision Record | Supplier Approval
GM | QM | SQE |  | WMG - WINFOAM INC. |  |  |  | Ops Mgr | Q.C. Mgr | Author
A
B
A
A
A
LE
LE
LE
LE
Part No:
Part No:
B
A
LE
LE
LE
LE
LE
LE
A
A
LE
= Leading Edge

## Appearance
Customer: |  |  |  | Program 200L Inspection Standard
Trim Masters | [9 empty] | Finished Trimmed
Part No: 71953-X7C00 (Front Pad) |  |  |  |  | Part Name: 3rd Row Seat Headrest Foam Sub-Assembly |  |  |  |  | Components in Assembly
71953-X7C01(Rear Pad) | [9 empty] | Other
Plant: |  |  |  |  | Supplier: |  | Material:
G&R #3 |  |  |  |  | Windsor Machine |  | TSM6716-2N
QUALITY CHARACTERISTIC (Objective) | [5 empty] | SUBSTITUTE QUALITY CHARACTERISTIC (Attribute) |  |  |  | ILLUSTRATION (PHOTO, SKETCH, GRAPHIC)
IS |  |  | IS NOT |  |  | IS |  | IS NOT
1. CUSTOMER SPECIFICATIONS
Pad fills out the trim cover without wrinkles or rat-holes while meeting H Point |  |  | Pad is difficult to trim and/or pad fails to fill the trim cover, has wrinkles or rat-holes |  |  | - Meets ILD and Dimensional Specifications |  | - Does not meet ILD and Dimensionals |  | Meets Customer Specifications and Requirements for Hardness, Physical Properties and Dimensionals
MDI Foam texture/firmness robust |  |  | - Foam is too soft or hard, mushy, boardy |  |  | - Index between 92 and 102 |  | - Index specifications outside of 92 to 102
|  |  | - H-point may be out |  |  | '- Density tolerance MIN + 2 KG/m3 to MIN +4 Kg/M3 |  | - Density < Min +2 Kg/M3 or > Min +4 Kg/M3
'- Hardness tolerances per customer specs
2. PROCESS CONTROLS ON LINE
Surface, sub-surface and internal foam cell structure is uniform |  |  | Excessively large Surface, sub-surface or internal voids present |  |  | Surface, subsurface and Internal Voids are within specificed limits (templates) |  | - Surface, sub-surface, and internal voids exceed specificed limites ( templates) |  | Voids
|  |  | Blisters and/or peeling of skin surface |  |  |  |  | Poor cell structure due to paste wax application or collapse (hot, cold) |  | Collapse
|  |  | Ratty, Cheesy or Papery foam cell structure |  |  |  |  | - Foam stretch/ratty in thin areas |  | Stretch/Cheesy
|  |  | B Surface structure/Location Blocks underfilled or incomplete |  |  |  |  | '- B Surface structure/Location Blocks underfilled or incomplete |  | Photo
|  |  | Splitting or separtion of internal foam structure |  |  |  |  | Shearing or bursting of cell structure |  | Burst
|  |  | Sticky, Tacky, Wet, Locally crystallized foam |  |  | Fully cured, consistent cell structure without surge |  | Sticky, Tacky, Wet, Locally crystallized foam
|  |  | Hard Spots or surface debris |  |  | Debris free moulds |  | Debris left in molds |  | Debris
Tears | [7 empty] | Leading Edge - not allowed. |  | Example Req'd
"A" Zone - Not allowed
"B" Zone - 24(L) X 17(D) mm or Quarter Length
Hard Spots Encapsulated Debris | [7 empty] | Leading Edge - not allowed. |  | Example Req'd
"A" Zone - Not allowed
"B" Zone - 24(L) X 17(D) mm or Quarter Length
Scallops, Shrinkage and Set Marks | [7 empty] | Change in contour cannot be greater than 5mm or the thickness of a nickel |  | Example Req'd
Wax Burn | [7 empty] | Leading Edge - not allowed. |  | Example Req'd
"A" Zone - Not allowed
"B" Zone - 24(L) X 24 W X 17(D) mm or Quarter
3. COMPONENTS (Non Applicable)
4. TOOLING
- Part Number, Product Code, ECN Level, Date Stamp present, legible and specified size |  |  | - Items missing, illegible or size incorrect |  |  | - Part Number, Product Code, ECN Level, Date Stamp present, legible and specified size |  | - Items missing, illegible or incorrect size |  | Date Stamp Missing
5. PROCESS CONTROLS OFF LINE
A. TRIMMING
- Free of Flash exceeding 10 mm wide by 2mm thick |  |  | - Flash exceeds 10mm by 2mm |  |  | - Free of Flash that exceeds 10mm by 2mm |  | - Flash in excess of 10 mm by 2mm |  | Trim Free vs Flash
- Free of Pancakes |  |  | - Contains pancakes |  |  | - Free of Pancakes |  | - Contain pancakes |  | Trim Free vs Pancakes
- Parting Line Trimmed flush to pad contour if specified |  |  | - Parting line not trimmed flush if specified |  |  | - Parting line trimmed to +5/- 3mm (generally) of pad contour |  | - Parting line trimming leaves flash > +5/- 3mm of pad contour |  | - Plant surveyed required to confirm capability
B. REPAIRS (Not Allowed)
Cutomer Approval |  |  |  | Iss | Date | Revision Record |  | Supplier Approval
GM | QM | SQE |  | WMG - WINFOAM INC. |  |  |  |  | Ops Mgr | Q.C. Mgr | Chem Eng | Author

## Physical Properties Testing
Customer: |  |  | Program 200L Inspection Standard
Trim Masters | [8 empty] | Finished Trimmed
Part No: (Front Pad) |  |  |  | Part Name: 3rd Row Seat Headrest Foam Sub-Assembly |  |  |  |  | Components in Assembly
(Rear Pad) | [8 empty] | Other
Plant: |  |  |  | Supplier: |  | Material:
G&R #3 |  |  |  | Windsor Machine |  | TSM6716G-2N
Item |  |  | Requirements |  |  | Eng. Std. | Section |  | Frequency
Density |  |  | 30 - 80 kg/m3 |  |  | TSM6716G | 4.3 |  | Physical Properties: 1 Part Per Year
Tensile Strength |  |  | 78 kpa min |  |  | TSM6716G | 4.4
Tear Strength |  |  | 140 N/m min |  |  | TSM6716G | 4.5
%Elongation |  |  | 50% min |  |  | TSM6716G | 4.4
75% Compression Set Autoclave Aged % |  |  | 30 max |  |  | TSM6716G | 4.6
Impact Resilience |  |  | 25% +/- 2% |  |  | TSM6716G | 4.7
Hardness |  |  | 35 +/- 3 N |  |  | TIS1304-9A003 |  |  | See Notes 1, 2, 3 Below on Hardness Testing
Odour (Degrees) |  |  | 3 max |  |  | TSM 505G
After Heat Aging | Tensile Strength |  | 78 kpa min |  |  | TSM6716G | 4.1
| % Elongation |  | 60 min |  |  | TSM6716G | 4.1
After Wet Heat Aging | Tensile Strength |  | 78 kpa min |  |  | TSM6716G | 4.11.1
| % Elongation |  | 60 min |  |  | TSM6716G | 4.11.1
Glass Fogging Rate % |  |  | 5 max |  |  | TSM 503G
Flammability |  |  | 100 mm/minute (max) |  |  | TSM 500G
Notes:
1. Location for impact point for hardness test, refer to drawing.
2. Exceptions to TIS1304-9A003 noted on drawing and ILD test procedure attached.
3. Exceptions to TSM6716G-2N noted on drawing and below.
i) Elongation: 50% Minimum
ii) Tear Strength: 140 N/m Minimum
iii) 75% Normal Compression Set: 30% Maximum
iv) 75% Compression Set Autoclave Aged: 30% Maximum
v) All physical properties tests are to be performed on from poured in a 1X test block (15"x15"x4.5")
poured at the same density and index as the part.
3. ILD Testing: 1 Piece per cavity each 2 days.
4. Part indentification located (molded) on 'B' surfaces of foam.
Cutomer Approval |  |  |  | Iss | Date | Revision Record |  | Supplier Approval
GM | QM | SQE |  | WMG - WINFOAM INC. |  |  |  |  | Ops Mgr | Q.C. Mgr | Author

## ILD Test Procedure
Customer: |  |  | Program 200L Inspection Standard
Trim Masters | [7 empty] | Finished Trimmed
Part No: 71953-X7C00 (Front Pad) |  |  |  | Part Name: 3rd Row Seat Headrest Foam Sub-Assembly |  |  |  | Components in Assembly
71953-X7C01(Rear Pad) | [7 empty] | Other
Plant: |  |  |  | Supplier: |  | Material:
G&R #3 |  |  |  | Windsor Machine |  | TSM6716-2N
Cutomer Approval |  |  |  | Iss | Date | Revision Record | Supplier Approval
GM | QM | SQE |  | WMG - WINFOAM INC. |  |  |  | Ops Mgr | Q.C. Mgr | Author
ILD Test Procedure
Step 1
Locate nest fixture on T slot table of Zwick Materials Tester such that the 2" hemi ball is
positioned above the test area of sample as indicated by the drawing.
Step 2
Apply a 0.1 N preload to the sample at a crosshead speed of 5 mm/min to determine
foam surface reference point.
Step 3
Preflex sample twice to 75% of its foam thickness at the test area at a cross head speed
of 250 mm/min. Allow the load cell and the foam sample to stabilize for a period of 6
minutes minimum.
Step 4
From the reference point, deflect the sample to 25% of its thickness at the test area at a
cross head speed of 38.1 mm/min. Allow the indentor to dwell at the 25% plunge depth
for 5 seconds allowing the load cell to stabilize.
Step 5
Following the 5 second dwell, take a direct reading of the residual force.
Print report for each individual test report.
Record reading on run chart for each individual cavity.
Component Part Number: 71953-X7C00
Component Part Number: 71953-X7C01
Test Areas
(Front Surface)
Picture of nest required