## 2011
Ford Specific CQI-9 requirements | [7 empty] | 2012-02-17
Requirements and Guidance |  |  |  | Assessment
W-HTX Element/Pg # | W-HTX Requirements and Guidance not included in CQI-9 | CQI-9 section | Objective Evidence | NA | Satisfactory | Not Satisfactory | Needs Immediate Action | Comments
Scope (pg 7) | CQI-9 assessment and Ford Specific CQI-9 assessment is also to be completed for brazing and sintering. | Scope 1.2 |  | NA |  |  |  | Not applicable
Carburizing/ Carbonitriding/ Carbon Correction (pg 24) | - Alarms, if used for process monitoring, must be set at acceptable control limits. - Quench media Soluble oil: Concentration must be checked daily. - Quench media Soluble oil: Suspended solids must be checked semi-annually. - Microstructure for batch heat treat must be checked per batch and when any of the process parameters are out of spec. | Process Table A | Alarms used for process monitoring and are set at acceptable control limits - Eliminated Soluble oil - Quench media oil: Suspended solids must be checked semi-annually - When any of the process parameters are out of Spec.Microstructure for batch heat treat is checked per batch |  | Satisfactory |  |  | Eliminated Soluble Oil
Neutral Hardening (pg 26) | - Alarms, if used for process monitoring, must be set at acceptable control limits. - Quench media Soluble oil: Concentration must be checked daily. - Quench media Soluble oil: Suspended solids must be checked semi-annually. | Process Table A | - Alarms are used for process monitoring and are set at acceptable control limits - Eliminated Soluble oil - Quench media oil: Suspended solids must be checked semi-annually |  | Satisfactory |  |  | Eliminated Soluble Oil
Tempering/Stress Relieving/ Annealing/Normalizing/ Solution Heat Treat/Age Hardening (pg 27, 29, 30) | - Alarms, if used for process monitoring, must be set at acceptable control limits. | Process Table A, C and E | - Alarms used for process monitoring are set at +/- 10F. |  | Satisfactory
Nitriding/ Nitrocarburizing (pg 28) | - Alarms, if used for process monitoring, must be set at acceptable control limits. - Dissociation of ammonia must be checked in gas nitriding twice a shift and after any change (or per batch). - Gas ratios for ferritic nitorocarburizing must be checked twice a shift and after any change (or per batch). | Process Table B | - Alarms used for process monitoring and are set at +/- 10F - Dissociation of ammonia is performed with a 3 Valve System in the Allcase and a Quick Disconnect in the conveyor per load or batch. - Gas ratios for ferritic nitorocarburizing are checked using Flow Scopes twice a shift and after any change (or per batch). |  | Satisfactory
Brazing/Sintering (pg 31) | Assess Brazing/Sintering heat treat processes per Attachment 1 for WHTX - Brazing & Sintering Process Table. | Scope 1.2 |  | NA |  |  |  | Not applicable
Vacuum Carburizing (pg 25) | Assess Vacuum Carburizing heat treat processes per Attachment 2 for WHTX - Vacuum Carburizing Process Table. | Scope 1.2 |  | NA |  |  |  | Not applicable
Salt Bath (pg 32) | - Alarms, if used for process monitoring, must be set at acceptable control limits. - Bath activity and exhaust smoke analysis must be done every batch and after any change. - Visual condition of quench media must be checked each shift. - Quench media Soluble oil: Concentration must be checked daily. - Quench media Soluble oil: Suspended solids must be checked semi-annually. | Process Table B | - Alarms used for process monitoring, are set at +10 / - 10 F. - Bath activity and exhaust smoke analysis is checked before every batch and after any change. - Visual condition of quench media is checked each shift. |  | Satisfactory |  |  | Eliminated Soluble Oil
Induction (pg 33) | - Cycle time must be visually checked and logged twice a shift and after any change. - In the absence of an alarm system for high and low control limits quench media temperature must be checked and logged each shift and after any change. Quench level must be checked each shift and after any change. - Quench media Soluble oil: Concentration must be checked daily. - Quench media Soluble oil: Suspended solids must be checked on semi-annual bases. - Quench media Oil: Water content, Suspended solids, Viscosity, Quenchability, Flash and fire point must be checked on semi-annual bases. - Flame processes: Oxygen to fuel ratio shall be monitored and recorded. | Process Table D |  |  | NA |  |  | Not applicable
Loading rate and cycle parameters (pg 15) | Control plan must have maximum delay between quench and temper and it must be monitored and logged. | A 3.8; B 3.9; C 3.4; E 3.7 | - as required, the control plan has a maximum delay between quench and temper and is monitored and logged, there are Quench Delay Alarms |  | Satisfactory
Processing temperature (pg 11) | Overtemp/Undertemp (when applicable) must be set at 50 deg F over the process set temperature to protect material and furnace from overheating. | All Process Tables | - The Overtemp/Undertemp (when applicable) are set at 50 deg F over the process set temperature to protect material and furnace from overheating. |  | Satisfactory
Monitor of carbon atmosphere (pg 11) | Dew point test is not acceptable for inverted delta parts. | A 3.3; A 3.4; B 3.2; B 3.3; E 3.3; E 3.4 | Furnace Doctor 3 Gas Anazler and Mill Volt |  | Satisfactory
Furnace atmosphere (pg 12, 13) | If applicable, refrigerator temperature must be monitored. Check furnace conditions for positive internal furnace pressure. Check furnace conditions for presence of air and gas leaks. | 3.7 |  | NA |  |  |  | Not applicable
Condition of quench (pg 15) | Additions to quench systems must be recorded in logging record. | 3.14 | - Additions to quench systems are recorded in Furnace Log. |  | Satisfactory
Rules for checking service T/C (SAT test) and temperature instrumentation (pg 34) | The calibrated test thermocouple must be placed adjacent to the service thermocouple with the two junctions within 2 inches of each other. The test results of the instrument, thermocouple, and protection tube checks must be appropriately logged. The date that a given thermocouple or protection tube is replaced must be recorded. Service Thermocouples should be checked in place at their normal operating temperatures (not by removing the thermocouples from the normal operating temperature and checking them at a lower temperature). | Item # 2.0 of the applicable Process Table | SAT verifications are conducted by a third party on a Quarterly basis. A calibrated test thermocouple is placed adjacent to the service thermocouple with the two junctions within 2 inches of each other. Test results of the instrument, thermocouple and protection tube checks are documented - The date that a given thermocouple or protection tube is replaced is recorded. - Service Thermocouples are checked at their normal operating temperatures. |  | Satisfactory
Microstructure (pg 17, 22) | At the minimum, microstructure must be checked @ 100X and 500X. Visual standards are required. Results must be recorded. | Item # 4.0 of the applicable Process Table | Microstructure is checked as required. It may be checked @ 100X, 200X, 400X and 1000X using visual standards and all results are recorded and entered into Bluewater's Via Duct Software. |  | Satisfactory
Hardness (pg 18, 23) | - When tempering is done immediately after the quenching, the testing may be done after tempering rather than after both quenching and tempering. The heat treater shall maintain average and range or other statistical charts as appropriate for hardness to detect trends in the process and to serve as a quality record. File, Rockwell, or Brinell scale shall be used as indicated on the Engineering Drawing unless the affected Product Engineering Office permits the use of an alternative hardness scale and the change is noted in the control plan. Surface hardness testing with files (refer to SAE J864), where an indentation hardness test is not specified and/or for purposes of correlation, shall only be used if authorized by the affected Ford Supplier Technical Assistance (STA) engineer. When checking the hardness tester with certified blocks the distance between the centers of two adjacent indentations shall be at least three times the diameter of the indentation and the distance to the edge of the test piece shall be at least two and a half times the diameter of the indentation. | Item # 4 of the applicable Process Table | As per Customer Specified requirements, testing may be performed both after quenching and after tempering. All test results are entered into Visual Software System and to serve as a quality records. - Depending on what is required in the Customers Drawing, the same specification is detailed onto the Work Order Master i.e. File Hard, Rockwell, or Brinell scale are tested. - Only if approved by the customer will Bluewater use an alternative hardness scale. The alternate scale will be detailed in the Certificate of Compliance. - Surface hardness that is tested using files will to be performed to SAE J864. - Hardness testers are verified daily using various certified blocks, The Lab Technician ensures that the centers of two adjacent indentations on the test block are at least three times the diameter of the indentation and the distance to the edge of the certified block is at least two and a half times the diameter of the indentation, Refer to Visual Aid 50 |  | Satisfactory
Case Depth (pg18, 23) | Case depth checks may be made on production parts or test bars provided correlation to production parts has been established. However, case depth for induction and flame processes must be checked on production parts. Case depth records shall be maintained on average-range or other statistical charts as appropriate to detect trends in the process and to serve as a quality record. | Item # 4 of the applicable Process Table | Case depth checks are performed on production parts unless the customer has agreed to provide test bars. - All Case depth tests are recorded onto the Bluewater Traveller and then are entered into Bluewater.s Visual Software and to serve as a quality record. |  | Satisfactory
Induction/Flame Pattern (pg 23) | The surface and cross-sectional pattern shall be checked as required by the Engineering Drawing or in-process specification. | Item # 4 of the Process Table D |  |  | NA |  |  | Not applicable