## Cover Sheet
Special Process: Heat Treat System Assessment
Facility Name: | Commercial Spring and Tool Company Ltd (Heat Treat Division)
Address:971 Matheson Blvd East, Mississauga, Ontario,L4W 2R7, Canada
Phone Number: | 905-625-6561 | Type(s) of Thermal Processing at this Facility:
Fax Number: | 905-625-3689 | Process Table A - Ferrous
Carburizing
Number of Heat Treat Employees at this Facility:18 |  | Carbonitriding
Carbon Restoration
Internal (Captive) Heat Treater (Y/N): | Y | Neutral Hardening (Quench and Temper)
Commercial Heat Treater (Y/N): | Y | Austempering / Martempering | AUSTEMPERING
Tempering
Date of Assessment: | January5,2012 | Precipitation Hardening / Aging
Date of Previous Assessment: | January3,2011
Process Table B - Ferrous
Nitriding (Gas)
Ferritic-Nitrocarburizing (Gas or Salt)
Process Table C - Aluminum
Aluminum Heat Treatment
Process Table D - Ferrous
Induction Heat Treating
Process Table E
Annealing
Normalizing
Stress-Relieving
Process Table F
Low Pressure Carburizing
Process Table G
Sinter Hardening
Process Table G
Ion Nitriding
Current Quality Certification(s): | ISO 9001-2008
Date of Re-assessment (if necessary):
Personnel Contacted:
Name:Muhammad Zahid | Title:Manager Quality | Phone:905-625-6561 | Email:
muhammad_zahid@commercialspring.com
Auditors/Assessors:
Name:Muhammad Zahid | Company:CHT | Phone:905-625-6561 | Email:
muhammad_zahid@commercialspring.com
Number of "Not Satisfactory" Findings:
Zero
Number of "Needs Immediate Action" Findings:
Zero
Number of "Fail" Findings in the Job Audit(s):
Zero

## Elements Section 1 -3
Special Process: Heat Treat System Assessment
Assessment
Question Number | Question | Requirements and Guidance | Objective Evidence | N/A | Satisfactory | Not Satisfactory | Needs Immediate Action
Section 1 - Management Responsibility & Quality Planning
1.1 | Is there a dedicated and qualified heat treat person on-site? | To ensure readily available expertise, there shall be a dedicated and qualified heat treat person on site. This individual shall be a full-time employee and the position shall be reflected in the organization chart. A job description shall exist identifying the qualifications for the position including metallurgical and heat treat knowledge. The qualifications shall include a minimum of 5 years experience in heat treat operations or a combination of a minimum of 5 years of formal metallurgical education and heat treat experience. | There are two individuals on board with more than 5 years of experience in heat treat and metallurgical knowledge and/or education. |  | YES
1.2 | Does the heat treater perform advanced quality planning? | The organization shall incorporate a documented advance quality planning procedure. A feasibility study shall be performed and internally approved for each part. Similar parts can be grouped into part families for this effort as defined by the organization. After the part approval process is approved by the customer, no process changes are allowed unless approved by the customer. The heat treater shall contact the customer when clarification of process changes is required. This clarification of process changes shall be documented. | CHT does not perform APQP, instead it performs Team Feasibility Commitment Checks: Form # F-SA-7-01. CST sales with CHT input prepares and gives Quotations to the customer. PPAP is supplied to the customer only on demand. Process is established as per customer requirements and changes are made after receiving customers consent {Work Instruction (WI) # 023 Team Feasibility Review, WI # 003 Quotation Process}. |  | YES
1.3 | Are heat treat FMEA's up to date and reflecting current processing? | The organization shall incorporate the use of a documented Failure Mode and Effects Analysis (FMEA) procedure and ensure the FMEA's are updated to reflect current part quality status. The FMEA shall be written for each part or part family or they may be process-specific and written for each process. In any case, they shall address all process steps from part receipt to part shipment and all key heat treat process parameters as defined by the organization. A cross-functional team shall be used in the development of the FMEA. All special characteristics, as defined by the organization and its customers, shall be identified, defined, and addressed in the FMEA. | CHT only performs austempering and hence a generic PFMEA is written and includes all process steps from part receipt to part shipment. All significant and critical characteristics such as hardness, deformation and distortion are identified and addressed in the PFMEA. PFMEA is developed as per AIAG guidelines: PFMEA Form # F-QA-4-01A. |  | YES
1.4 | Are heat treat process control plans up to date and reflecting current processing? | The organization shall incorporate the use of a documented Control Plan procedure and ensure the Control Plans are updated to reflect current controls. The Control Plans shall be written for each part or part family or they may be process-specific and written for each process. In any case, they shall address all process steps from part receipt to part shipment and identify all equipment used and all key heat treat process parameters as defined by the organization. A cross-functional team, including a production operator, shall be used in the development of Control Plans, which shall be consistent with all associated documentation such as work instructions, shop travelers, and FMEA's. All special characteristics, as defined by the organization and its customers, shall be identified, defined, and addressed in the Control Plans. Sample sizes and frequencies for evaluation of process and product characteristics shall also be addressed consistent with the minimum requirements listed in the Process Tables, Sections 3.0 and 4.0. | CHT Quality Manual has a generic Control Plan procedure and is updated as per specific part requirements: Form # F-QA-4-01. Gauge checks for distortion and hardness measurements are performed. Hardness measurements: 5 samples every half hour and 20 samples at the end of the production run. |  | YES
1.5 | Are all heat treat related and referenced specifications current and available? For example: Industry and customer specific specifications such as SAE, AIAG, ASTM, ISO, EN, JIS, General Motors, Ford, and Chrysler. | To ensure all customer requirements are both understood and satisfied, the organization shall have all related heat treat and customer referenced standards and specifications available for use and a method to ensure that they are current. Such standards and specifications include, but are not limited to, those relevant documents published by SAE, AIAG, ASTM, ISO, EN, JIS, General Motors, Ford, and Chrysler. The organization shall have a process to ensure the timely review, distribution, and implementation of all customer and industry engineering standards / specifications and changes based on customer-required schedule. Timely review should be as soon as possible and shall not exceed two working weeks. The organization shall document this process of review and implementation, and it shall address how customer and industry documents are obtained, how they are maintained within the organization, how the current status is established, and how the relevant information is cascaded to the shop floor within the two-week period. The organization shall identify who is responsible for performing these tasks. | All important and relevant SAE, AIAG, ASTM, General Motors, Ford and Daimler Chrysler documents are in house. Any other specific documents are obtained from the customers or the respective sources. QM is responsible to procure these documents and disseminate to the shop floor by means of memos, work orders, quality alerts, work instructions and operator trainings. |  | yES
1.6 | Is there a written process specification for all active processes? | The heat treater shall have written process specifications for all active processes and identify all steps of the process including relevant operating parameters. Examples of operating parameters include process temperatures, cycle times, load rates, atmosphere or gas flow settings, belt speeds, quench agitation speeds, etc. Such parameters shall not only be defined, they shall have operating tolerances as defined by the organization in order to maintain process control. All active processes should have a written process specification. These process specifications may take the form of work instructions, job card, computer-based recipes, or other similar documents. | Work instructions are available for all processes: WI # 008 Incoming Receiving Inspection; WI # 009 Inprocess & Final Inspection; WI #015 Production Scheduling Process; WI # 028 In-process Furnace Adjustments; WI # 029 Sample Run Process; WI # 030 Hardness Testing; WI # 033 Select Hardness Testing Scales; WI # 034 Hardness control and Recording; WI # 035 Process Setting; WI # 036 Generic Operation Instruction. For process parameters and carrying out the work there is the Work Order: Form # F-MM-7-01. |  | YES
1.7 | Has a valid process capability study been performed initially and after process equipment has been relocated, or had a major rebuild? | To demonstrate each process is capable of yielding acceptable product the organization shall perform process capability studies for the initial validation of each process, after relocation of any process equipment, & after a major rebuild of any equipment. The organization shall define what constitutes a major rebuild. Initial process capability studies shall be conducted for all heat treat processes per furnace line defined in scope of work & in accordance with customer requirements. A furnace line may include a combination of equipment that is integrated in the performance of a heat treatment process, e.g., hardening, quenching, and tempering. Capability study techniques shall be appropriate for the heat treat product characteristics, e.g., tensile strength, case depth, hardness. Any specific customer requirements shall be met. In the absence of customer requirements, the organization shall establish acceptable ranges for measures of capability. An action plan shall exist to address the steps to followed in case capability indices fall outside customer requirements or established ranges. | Only for Furnace # 1 where safety parts are heat treated capability plots are made for the hardness data. Otherwise only hardness measurements done on the heat treated parts. No capability studies performed unless customers demand. An internal standard is followed: Capability index of 1.67 for feasibility study and 1.33 for the production runs. Most of the guidelines and rules followed are from AIAG SPC manual: WI # 040 Statistical Process Control Charts. |  | yes
1.8 | Does the heat treater collect and analyze data over time, and react to this data? | The analysis of products and processes over time can yield vital information for defect prevention efforts. The organization shall have a system to collect, analyze, and react to product or process data over time. Methods of analysis shall include ongoing trend or historical data analysis of product or process parameters. The organization shall determine which parameters to include in such analysis. | Hardness of heat treated parts are controlled to obtain targeted values. Hardness data is collected and analyzed. SPC and control charts are plotted for some safety parts as well as for some parts with reasonable hardness spec range and Cpk values are calculated. Out of control hardness data is controlled by changing the salt temperature and/or water injection etc.: WI # 040 Statistical Process Control charts. |  | YES
1.9 | Is management reviewing the heat treat monitoring system every 24 hours? | Management shall review the furnace monitoring systems at intervals not to exceed 24 hours. The heat treat monitoring system includes but is not limited to temperature strip charts, atmosphere strip charts, computer data logs, furnace and operator logs, etc. The management review shall include efforts to detect out-of-control conditions or alarm conditions. The process of reviewing the furnace data shall be documented and this requirement also applies to computerized data. | The furnace monitoring system records furnace and salt temperatures continuously 24 hours a day and seven days a week using he Surface Combustion Trend Program. The Management at CHT regularly check the output at least once per day to detect alarm conditions if any. This review is now being documented. |  | YES
1.10 | Are internal assessments being completed on an annual basis, at a minimum, using AIAG HTSA? | The organization shall conduct internal assessments on an annual basis, at a minimum, using the AIAG HTSA. | Yes, internal assessments are done on annual basis using AIAG HTSA. |  | YES
1.11 | Is the OEM customer notified when parts are reprocessed? | The OEM shall be notified when parts are reprocessed in the heat treat operation. It is preferred that the notification be on a case-by-case basis. However, it is understood that some reprocessing (such as but not limited to re-tempering operations) may be pre-approved during the APQP or PPAP phase. To be pre-approved for reprocessing, the heat treater shall meet the following requirements: • The heat treater shall submit for approval by the OEM customer the reprocessing procedure and this procedure shall be referenced in the heat treater’s FMEA and process control plan • The procedure shall describe product characteristics for which reprocessing is permissible as well as those characteristics for which reprocessing is not permissible. • Any reprocessing activity shall require a new processing control sheet issued by qualified technical personnel denoting the necessary heat treat process modifications. • Records shall clearly indicate when and how any material has been reprocessed. • The Quality Manager or a designee shall authorize the release or reprocessed product. | Work instruction is available for reprocessing of the product: WI # 012 Processing A NCMN/Rework Product; WI # 032 Control of Nonconforming Material. Only reprocessing is done to correct the off-spec hardness of the part and the disposition is controlled by QM/GM and the customer. |  | YES
1.12 | Does the Quality Department review, address, and document customer and internal concerns? | The quality management system shall include a process for documenting, reviewing, and addressing customer concerns and any other concerns internal to the organization. A disciplined problem-solving approach shall be used. | Process for documenting, reviewing and addressing customer concerns: WI # 002 Material Return authorization/Customer complaint Process; Customer complaint Form # F-QA-8-11, 8-Discipline Report: Form # F-QA-8-08. |  | Yes
1.13 | Is there a continual improvement plan applicable to each process defined in the scope of the assessment? | The heat treater shall define a process for continual improvement for each heat treat process identified in the scope of the HTSA. The process shall be designed to bring about continual improvement in quality and productivity. Identified actions shall be prioritized and shall include timing (estimated completion dates). The organization shall show evidence of program effectiveness. | Yes, given in WI # 022 Continuous Improvement Project Process. Form # F-SM-8-01 Continuous Improvement Report. Every year based on customer Survey: Form # F-SA-5-01 Customer Satisfaction and Feedback Survey, NCRs and internal reviews several continuous improvement projects are initiated and carried out. |  | YES
1.14 | Does the Quality Manager or designee authorize the disposition of material from quarantine status? | The Quality Manager is responsible for authorizing and documenting appropriate personnel to disposition quarantine material. | QM or QMR authorizes the disposition of material from quarantine status: WI # 012 Processing a NCMN/Rework Product, Form # F-QA-8-05 Non-Conformance Report. |  | YES
1.15 | Are there procedures or work instructions available to the heat treat personnel that define the heat treating process? | There shall be procedures or work instructions available to heat treat personnel covering the heat treating process. These procedures or work instructions shall include methods of addressing potential emergencies (such as power failure), equipment start-up, equipment shut-down, product segregation (See 2.8), product inspection, and general operating procedures. These procedures or work instructions shall be accessible to shop floor personnel. | An operation manual is available. Also, all the procedures for heat treating process and testing are displayed in the display boards in the form of work instructions: WI # 035 Process Setting; WI # 036 Generic Operator Instruction; WI # 028 In-process Furnace Adjustments; WI # 009 In-Process and Final Inspection; WI # 029 Sample Run Parts; WI # 030 Hardness Testing Etc. There are work Instructions available for the operations from product receipt to product shipment in the Quality Manual. |  | YES
1.16 | Is management providing employee training for heat treating? | The organization shall provide employee training for all heat treating operations. All employees, including backup and temporary employees, shall be trained. Documented evidence shall be maintained showing the employees trained and the evidence shall include an assessment of the effectiveness of the training. Management shall define the qualification requirements for each function, and ongoing or follow-up training shall also be addressed. | CHT provides employee training for which training records available: WI # 017 Training and Records Process; Employee Training requirements/Summary Matrix Form # F-HR-6-01; Employee training Record: Form # F-HR-6-02; Employee ISO 9001 Training Matrix: Form # F-HR-6-03; Training Expectations Records: Form # F-HR-6-04. |  | YES
1.17 | Is there a responsibility matrix to ensure that all key management and supervisory functions are performed by qualified personnel? | The organization shall maintain a responsibility matrix identifying all key management and supervisory functions and the qualified personnel who may perform such functions. It shall identify both primary and secondary (backup) personnel for the key functions (as defined by the organization). This matrix shall be readily available to management at all times. | Quality Manual includes an Organization Chart, Pic.Doc 1 and describes the responsibility of each personnel |  | YES
1.18 | Is there a preventive maintenance program for all heat treat equipment? Is maintenance data being utilized to form a predictive maintenance program? | The organization shall have a documented preventive maintenance program for all heat treat process equipment. The program shall be a closed-loop process that tracks maintenance efforts from request to completion to assessment of effectiveness. Equipment operators shall have the opportunity to report problems, and problems shall also be handled in a closed-loop manner. Company data, e.g., downtime, quality rejects, first-time-through capability, recurring maintenance work orders, and operator-reported problems, shall be used to improve the preventive maintenance program. Maintenance data shall be collected and analyzed as part of a predictive maintenance program. | There is well defined preventive maintenance program documented in the quality manual: WI # 007 Preventive Maintenance; Preventive Maintenance Schedule: Form # F-MM-7-12; Equip. Preventive Maintenance Check List: F-MM-7-03; Daily Maintenance Equipment Check List: Form #s F-MM-7-02A to 02E. WI # 027 Maintenance Request; Maintenance Request: Form # F-MM-7-07; . During weekends furnaces are shut down from production either for maintenance or for performing burn-outs. There is now formal documentation of the burn-out schedule or the actual burn-outs. Down time, quality rejects, recurring maintenance work orders and operator reported problems are all recorded and used to improve preventive and predictive maintenance program. |  | Yes
1.19 | Has the Heat Treater developed a critical spare part list and are the parts available to minimize production disruptions? | The heat treater shall develop and maintain a critical spare parts list and shall ensure the availability of such parts to minimize production disruptions. | Maintenance department has a spare part list: Equipment Spare Parts Inventory Form # F-MM-7-13. |  | YES
Section 2 - Floor and Material Handling Responsibility
2.1 | Does the facility ensure that the data entered in the receiving system matches the information on the customer's shipping documents? | It is critical that all customer requirements and lot identification be adequately transferred to internal heat treat documents. The facility shall ensure that the data entered in the receiving system match the information on the customer's shipping documents. Documented processes and evidence of compliance shall exist, e.g., shop travelers, work orders, etc. Sometimes the material received does not precisely correspond to customer shipping documents. The facility shall have a detailed process in place to resolve receiving discrepancies. The requirements stated above also apply to captive heat treat departments. This process refers to receiving and shipping the parts in and out of the heat treat department.
2.2 | Is product clearly identified and staged throughout the heat treat process? | Procedures for part and container identification help to avoid incorrect processing or mixing of lots. Appropriate location and staging within the facility also help to ensure that orders are not shipped until all required operations are performed. Customer product shall be clearly identified and staged throughout the heat treat process. Non-heat treated, in-process, and finished product shall be properly segregated and identified. All material shall be staged in a dedicated and clearly defined area.
2.3 | Is lot traceability and integrity maintained throughout all processes? | Out-going lot(s) shall be traceable to the incoming lot(s). The discipline of precisely identifying lots and linking all pertinent information to them enhances the ability to do root cause analysis and continual improvement.
2.4 | Are procedures adequate to prevent movement of non-conforming product into the production system? | The control of suspect or non-conforming product is necessary to prevent inadvertent shipment or contamination of other lots. Procedures shall be adequate to prevent movement of non-conforming product into the production system. Procedures shall exist addressing proper disposition, product identification, and tracking of material flow in and out of the hold area. A non-conforming hold area shall be clearly designated to maintain segregation of such material.
2.5 | Is there a system to identify trap points in the entire heat treat process to reduce risk of mixed parts (inappropriate, non-heat treated, or improperly heat treated parts)? | Heat-treating furnaces and other processing equipment contain areas that have a risk of trapping or holding parts. Such trapping of parts can lead to damage, improperly processed parts or lot mixing/contamination. A system shall exist to identify trap points in the entire heat treat process to reduce risk of mixed parts (inappropriate, non-heat treated, or improperly heat treated parts). The heat treater shall have documented procedures to identify and monitor trap points for each process/equipment. Monitoring of potential trap points shall occur for every part changeover.
2.6 | Are containers free of inappropriate material? | Containers handling customer product shall be free of inappropriate material. After emptying and before re-using containers, containers shall be inspected to ensure that all parts and inappropriate material have been removed. The source of inappropriate material shall be identified and addressed. This is to ensure that no nonconforming heat treated parts or inappropriate material contaminate the finished lot.
2.7 | Is furnace loading specified, documented and controlled? | Furnace loading parameters shall be specified, documented, and controlled. Examples include feed rate, belt speed, number of parts per fixture, and load weight. Refer to Process Tables, Section 3.0, for frequency of checks.
2.8 | Are operators trained in material handling, containment action and product segregation in the event of an equipment emergency including power failure? | Unplanned or emergency downtime greatly raises the risk of improper processing. Operators shall be trained in material handling, containment action, and product segregation in the event of an equipment emergency including power failure. Training shall be documented. Work instructions specifically addressing potential types of equipment emergencies and failures shall be accessible to and understood by equipment operators. These instructions shall address containment actions related to all elements of the heat-treating process, e.g., loading, austentizing, quenching, tempering.
2.9 | Is the handling, storage and packaging adequate to preserve product quality? | Handling, storage, and packaging shall be adequate to preserve product quality. The heat treater’s furnace loading system, in-process handling, and shipping process shall be assessed for risk of part damage or other quality concerns. Some equipment includes conveyors and other moving components that may not be able to handle all part configurations. Other practices such as stacking of overloaded containers can also increase the risk of part damage.
2.10 | Are plant cleanliness, housekeeping, environmental and working conditions conducive to control and improved quality? | Plant cleanliness, housekeeping, environmental, and working conditions shall be conducive to controlling and improving quality. The heat treater should evaluate such conditions and their effect on quality. A housekeeping policy shall be clearly defined and executed. The facility shall be reviewed for conditions that are detrimental to quality processing such as loose parts on floor, oil around quench tanks, inadequate plant lighting, smoke, etc.
2.11 | Are parts free from contaminants that would be detrimental to the heat treatment of the product? | Many heat-treated parts are subjected to surface finish or appearance operations such as plating or coating after heat treatment. Parts shall be free from contaminants that are detrimental to subsequent processes or the product. Pre-wash (if applicable) and post-wash parameters shall be monitored and documented. Oils and other contaminants or residues can be difficult to remove once subjected to the heat treatment process. Review the chemical supplier’s recommendation for cleaning the system. Parts shall be free of rust, burrs, chips, detrimental amounts of drawing compound, cutting fluids, rust preventing oils, lubricants, etc., prior to heat treat. Note: Refer to the appropriate heat treater's requirements and specifications to determine acceptability. Refer to Process Table, Section 5.0, for frequency of checking washer solutions.
2.12 | Is the quenching system monitored, documented, and controlled? | The quenching system shall be monitored, documented, and controlled. The temperature, agitation, level, concentration (if applicable), time in the quenchant, and additions shall be controlled to the heat treater's specifications. Refer to Process Tables, Sections 3.0 and 5.0, for frequency of checks. Computer-monitoring equipment, with alarms and alarm logs, satisfy the verification requirement. Quench delay tolerance and alarm is required for furnaces with integral quench tanks. Temper delay time shall be specified by the heat treater for parts that are quenched and tempered, e.g., carburizing, carbonitriding, neutral hardening, solution treating and aging.
2.13 | Is soluble oil or other rust preventive monitored and controlled if applicable? | Parts are often dipped in or sprayed with rust preventive solutions immediately after the heat treating process. Soluble oil solutions or other rust preventive solutions shall be monitored and controlled, if applicable. The heat treater shall have and maintain documented tolerances for the solutions. Refer to Process Tables, Section 5.0, for frequency of checks.
2.14 | Are process control parameters monitored per frequencies specified in Process Tables? | Process control parameters shall be monitored per frequencies specified in Process Tables. Refer to Process Tables, Section 3.0. Computer monitoring equipment with alarms and alarm logs satisfy the verification requirement. A designated floor person shall verify the process parameters, e.g., by initialing a strip chart or data log. Management review is required per Question 1.9.
2.15 | Are In-Process / Final Test Frequencies performed as specified in Process Tables? | In-Process / Final Test Frequencies shall be performed as specified in Process Tables. Refer to Process Tables, Section 4.0.
2.16 | Is product test equipment verified? | Product test equipment shall be verified. Test equipment shall be verified/calibrated per applicable customer-specific standard or per an applicable consensus standard such as those published by ASTM, DIN, EN, ISO, JIS, NIST, SAE etc. Verification/calibration results shall be internally reviewed, approved, and documented. Refer to Process Tables, Section 1.0, for frequency of checks.
Section 3 - Equipment
3.1 | Do furnaces, generators, and quench systems have proper process control equipment? | The heat-treat equipment including furnaces, generators, and quench systems shall have proper process controls and related equipment. Examples include temperature, carbon potential/dew point, gas flows, quench monitoring system including agitation, temperature control and quenching oil analysis, etc. as listed in the applicable Process Tables, Section 1.0.
3.2 | Are process equipment calibrations and/or verification certified, posted, and current? | The calibration and certification of the process equipment shall be checked at regular specified intervals. Refer to the applicable Process Tables, Sections 1.0 and 2.0, for equipment calibration or certification time tables.
3.3 | Are thermocouples & protection tubes checked or replaced per Process Tables? | The thermocouples and protection tubes shall be checked or replaced in compliance to a preventive maintenance schedule. Refer to the applicable Process Tables, Section 2.0.
3.4 | Are temperature uniformity surveys performed per requirements in Process Tables? | Temperature uniformity surveys shall be conducted per the requirements in the applicable Process Tables, Section 2.0. The frequency reductions allowed in AMS 2750D are not allowed under this document. Certain furnace designs, e.g., rotary retorts & some continuous pusher furnaces preclude direct temperature profiles. Alternate test methods per Section XX AMS 2750D 3.5.15 are acceptable for furnaces where temperature uniformity studies are not possible. TUS studies are not required for Ion Nitriding. Refer to Process Table H 2.4 for specific requirements.
3.5 | Is the variation of the furnace controlled thermocouple from set point within the requirements in the Process Table? | The variation between the furnace control thermocouple value and the set point temperature shall be within the limits defined in the applicable Process Tables, Section 2.0. This does not apply to the first zone pre-heat zone, such as the 1st zone, of a multi-zone continuous furnace. For Ion nitriding refer to Process Table H 2.5 for specific requirements.
3.6 | Are the process & equipment safety alarm checks being tested quarterly or after any repair or rebuild? | The heat treater shall have a list of heat treat process and safety equipment alarms. These alarms shall be independently tested quarterly at a minimum, and after any repair or rebuild. These checks shall be documented.
3.7 | Are generators and furnace atmospheres continuously monitored, automatically controlled, and documented? | Generator and furnace atmosphere carbon potential/dew point shall be continuously monitored, automatically controlled, and documented. This requirement is specific to Process Table A, F, & G 1, Sections 1.0 and 3.0, for carburizing, carbonitriding, neutral hardening low pressure carburizing, & sinter hardening. Continuous monitoring and automatic control of the carbon potential/dew point is required for all generators and atmosphere furnaces except rotary retort and shaker furnaces that preclude in situ control and monitoring. For rotary retort and shaker furnaces, the method described in Section XX AMS 2750D 3.5.15..2 "Property Surveys" shall be used to ensure adequate control of the furnace atmosphere. If generators are not used, the flow rates of the supplied atmosphere gases shall be monitored and controlled. The assessor shall verify the effectiveness of the atmosphere control system per customer requirements, the heat treater’s control plan, and internal procedures.
The atmosphere control system shall maintain the atmosphere dew point/carbon potential set point within the parameters specified in the control plan or internal procedures. The heat treater shall have a back-up method of checking the carbon potential/dew point. Examples are dew point, electrical wire resistance, gas analysis, shim stock, carbon bar, etc. The automatic and continuous atmosphere control system shall consist of sensors such as oxygen probes or on-line Infrared (IR) gas analysis. See Process Tables A F & G, Sect. 3.0 for verification frequencies.
3.8 | A back up verification of the atmosphere is required. When the back-up verification check of the atmosphere does not agree or correlate within pre-established limits with the primary control method (carbon potential/dew point reading), is correlation of the carbon-bearing atmosphere to the primary control method re-established? | This issue is specific to Process Table A 1, carburizing, carbonitriding, and neutral hardening & Process Table F & G . When the back-up verification check of the atmosphere does not agree or correlate within pre-established limits with the primary control method (carbon potential/dew point reading), the heat treater shall resolve the out-of-limit discrepancy. The back-up atmosphere monitoring system reading and the automatically controlled atmosphere dew point/carbon potential reading shall be maintained within the correlation limits specified in the control plan or internal procedures. These range tolerances vary with the specific heat treat process and the equipment used. The heat treater shall make appropriate technical adjustments and corrections and then re-establish/demonstrate the correlation of the actual atmosphere carbon potential/dew point reading to the primary control and back-up atmosphere reading. The range tolerances for correlation between the two readings shall be in the control plan or internal procedures. The back-up carbon potential/dew point reading shall be established using one or more of the following methods: • Carbon bar or slug • Shim stock • 3-gas analyzer • Dew point • Hot wire resistance
3.9 | Are all ammonia lines equipped with quick disconnects or a three valve fail safe vent system? | All ammonia lines to furnaces shall be equipped with quick disconnects or a three-valve fail-safe vent system. Normal valves may allow ammonia to leak through even when they are closed. This can be undesirable and detrimental in heat treat processes not specifying/requiring ammonia. • A quick disconnect shall be present in any ammonia line going to a furnace. This line shall be disconnected after carbonitriding (or any other process using ammonia) before another heat treating operation not specifying/using ammonia begins. • An alternative three-valve ammonia "fail-safe" vent system is permitted. See the definition “Three Valve Fail-Safe Vent” and diagram in the glossary. • Documentation shall show when ammonia lines are disconnected for non-ammonia bearing atmosphere processes.
3.10 | For fasteners and small metal parts, is a minimum of 3 hours allocated for an oxidizing burn-out shall be performed prior to processing product not requiring ammonia? | This is applicable to fasteners and small metal parts. The heat treater shall perform a minimum 3 hours oxidizing burn-out prior to processing product not requiring ammonia as an addition. Ammonia pick-up can be undesirable in parts and heat treat processes not specifying/requiring ammonia as an addition. Log book, data logger, or other records shall document the actual oxidizing burn-out time and that sufficient time has been allocated to remove ammonia from the furnace prior to processing parts in heat treat processes not specifying ammonia.
3.11 | Do all atmosphere furnaces and generators have flow scopes or flow meters for all gases? | All atmosphere furnaces and generators (output trim/adjustment gas) shall have flow scopes or flow meters for all gases. Flow scopes and meters shall be periodically serviced per the heat treater's preventive maintenance program. Cleaning and proper re-assembly procedures shall be documented.
3.12 | For threaded fasteners, are all continuous belt furnaces equipped with sight glass inspection ports and infrared pyrometers at discharge end of the hardening furnace? | Infrared temperature pyrometers are required at the exit end of continuous belt furnaces running threaded fasteners to monitor for under temperature parts. The temperature alarm shall be within 28C (50F) of the furnace set point temperature. Results shall be strip charted or continuously data logged. Infrared (IR) units shall be calibrated annually at a minimum and certified. All sight glasses shall be cleaned per the preventive maintenance schedule.
3.13 | Is salt chemistry in the austenitizing salt bath monitored? | Applicable to Process Table A austempering, & neutral hardening, & Process Table B ferritic-nitrocarburizing in salt. The heat treater shall check the salt chemistry in the austentizing salt bath, or part decarburization, daily. Refer to the applicable Process Tables, Section 3.0, for frequency of checks.
3.14 | Is the quenching medium analyzed? | The heat treater shall periodically have the quenching medium analyzed for specific quenching characteristics, e.g., cooling curve, water content, salt concentration, as specified in the applicable Process Tables, Section 5.0. This does not include Process Table G & H. • The quench media characteristic tolerances shall be specified by the quench medium supplier or the heat treater. • Analysis shall be reviewed for conformance by the heat treater. This review shall be documented.
FOR INDUCTION HEAT TREATING
3.15 | Is the positioning of each part being controlled? | A method to detect proper part position, such as the use of proximity switches, optical sensors, mechanical probes, etc., is required for each part.
3.16 | Does the heat treater control the energy or power for each part? | The heat treater shall control the energy or power for each part. • A signature monitor for each machine is preferred. A signature monitor gives the energy unit (voltage, kilowatt, etc.) vs. time or distance (for scanning systems). • An energy monitor or equivalent is acceptable if approved by the authorized customer representative.
3.17 | Does the supplier have a coil management system? Coil refers to the heating coil and the quench plenum. | The heat treater shall have a coil management system. Coil refers to the heating coil and the quench plenum. • Spare coils for each part shall be available on-site. • Coils shall conform to the approved original design. • Engineering change approval from the customer is required whenever the coil design is changed.
3.18 | Is quench system automatic? | The quench system shall be an automatic operation. No manual quenching is allowed unless specifically approved by the authorized customer representative. Quenching shall be automatically initiated and controlled.
3.19 | Does each lot of parts have first piece set-up? | The heat treater shall perform first piece set-up for each lot of parts.
3.20 | Multiple spindle induction scanning systems shall have part traceability. | The heat treater shall have product traceability to the coil in which the part was produced, in the event of a coil or quench system malfunction.
1.2 | Is material from different steel mill heats or metals which may preclude achieving the specified metallurgical properties prevented from being processed together? | Different steel mill heats or metals which require different heat treat parameters, such as but not limited to, austentizing, quenching, or tempering times and/or temperatures shall be processed separately in order to achieve specified metallurgical properties. | Customers purchase order contain material specification.Parts are heat heat treated according to customer material specification and requirement. |  | YES
Section 2 - Floor and Material Handling Responsibility
2.1 | Does the facility ensure that the data entered in the receiving system matches the information on the customer's shipping documents? | It is critical that all customer requirements and lot identification be adequately transferred to internal heat treat documents. The facility shall ensure that the data entered in the receiving system match the information on the customer's shipping documents. Documented processes and evidence of compliance shall exist, e.g., shop travelers, work orders, etc. Sometimes the material received does not precisely correspond to customer shipping documents. The facility shall have a detailed process in place to resolve receiving discrepancies. The requirements stated above also apply to captive heat treat departments. This process refers to receiving and shipping the parts in and out of the heat treat department. | This is given in the WI # 008 Incoming Receiving Inspection; Shipper to Secretary to QA. PO is processed by QA into Work Order. Secretary enters the Part info to the Receiving/Incoming Log. Any discrepancies between the received part and the P.O. will be resolved with the customer through contact by Production Coordinator. Routing tags (CST Form:rprocess2) or CHT work order (Form # F-MM-7-01) for tracking and WI # 014 Packaging & Material Handling.Visual shop software is used to entered all type of data which is retreiveable and trackable any time.However, a hard copy is also kept for recod. |  | Yes
2.2 | Is product clearly identified and staged throughout the heat treat process? | Procedures for part and container identification help to avoid incorrect processing or mixing of lots. Appropriate location and staging within the facility also help to ensure that orders are not shipped until all required operations are performed. Customer product shall be clearly identified and staged throughout the heat treat process. Non-heat treated, in-process, and finished product shall be properly segregated and identified. All material shall be staged in a dedicated and clearly defined area. | Customer routing tags and the CHT work orders are used as the identification help. Reject tag and stamps used on the finished goods. In coming parts stored in the Prestaging area and heat treated parts are kept in the Preshipping and inspection area. Once inspected and OKed for Shipping parts are moved to the Shipping area. Refer to WI # 006 Product Identification Tags. |  | YES
2.3 | Is lot traceability and integrity maintained throughout all processes? | Out-going lot(s) shall be traceable to the incoming lot(s). The discipline of precisely identifying lots and linking all pertinent information to them enhances the ability to do root cause analysis and continual improvement. | Yes, as per WI # 006 Product identification Tags. Work Orders, Customer routing tags and the inspection records are used to keep the identity. |  | YES
2.4 | Are procedures adequate to prevent movement of non-conforming product into the production system? | The control of suspect or non-conforming product is necessary to prevent inadvertent shipment or contamination of other lots. Procedures shall be adequate to prevent movement of non-conforming product into the production system. Procedures shall exist addressing proper disposition, product identification, and tracking of material flow in and out of the hold area. A non-conforming hold area shall be clearly designated to maintain segregation of such material. | Yes. Reject tags are used to quarantine the non conforming parts. This part is then moved to the quarantine area.The disposition of the part is carried out as per QM/GM: WI # 032 Control of Non-conforming Material and WI # 012 Processing a NCMN/Rework Product. Reworked part is identified in the in-process and final inspection form: Form # F-QA-8-04. |  | YES
2.5 | Is there a system to identify trap points in the entire heat treat process to reduce risk of mixed parts (inappropriate, non-heat treated, or improperly heat treated parts)? | Heat-treating furnaces and other processing equipment contain areas that have a risk of trapping or holding parts. Such trapping of parts can lead to damage, improperly processed parts or lot mixing/contamination. A system shall exist to identify trap points in the entire heat treat process to reduce risk of mixed parts (inappropriate, non-heat treated, or improperly heat treated parts). The heat treater shall have documented procedures to identify and monitor trap points for each process/equipment. Monitoring of potential trap points shall occur for every part changeover. | Yes. Trap points are identified and procedure is written to reduce or eliminate the risk of mixed parts: WI # 044 Prevention of Foreign Part Contamination of the part During Austempering. |  | YES
2.6 | Are containers free of inappropriate material? | Containers handling customer product shall be free of inappropriate material. After emptying and before re-using containers, containers shall be inspected to ensure that all parts and inappropriate material have been removed. The source of inappropriate material shall be identified and addressed. This is to ensure that no nonconforming heat treated parts or inappropriate material contaminate the finished lot. | It is routine that containers are inspected for foreign parts and debris. For some parts the heat treated parts are collected in clean bins lined with clean plastic bags. |  | Yes
2.7 | Is furnace loading specified, documented and controlled? | Furnace loading parameters shall be specified, documented, and controlled. Examples include feed rate, belt speed, number of parts per fixture, and load weight. Refer to Process Tables, Section 3.0, for frequency of checks. | Furnace loading parametres are fed into the main computer such as temperature,belt speed etc and team leaders& operators have access to scan and see before running the parts. |  | Yes
2.8 | Are operators trained in material handling, containment action and product segregation in the event of an equipment emergency including power failure? | Unplanned or emergency downtime greatly raises the risk of improper processing. Operators shall be trained in material handling, containment action, and product segregation in the event of an equipment emergency including power failure. Training shall be documented. Work instructions specifically addressing potential types of equipment emergencies and failures shall be accessible to and understood by equipment operators. These instructions shall address containment actions related to all elements of the heat-treating process, e.g., loading, austentizing, quenching, tempering. | Yes. operators are trained to put all non-conforming lots on HOLD and left to QM and/or GM disposition. work instructions are written for material handling, containment action and product segregation in the event of an equipment emergency including power failure: WI #042A Emergency Equipment Shut-Down and Start-up Procedure; WI # 043A Material Handling in the Event of an Equipment Emergency; WI # 045A Procedure for Shutting Down Furnaces. These WIs cover all elements of heat treating process.
2.9 | Is the handling, storage and packaging adequate to preserve product quality? | Handling, storage, and packaging shall be adequate to preserve product quality. The heat treater’s furnace loading system, in-process handling, and shipping process shall be assessed for risk of part damage or other quality concerns. Some equipment includes conveyors and other moving components that may not be able to handle all part configurations. Other practices such as stacking of overloaded containers can also increase the risk of part damage. | Adequate care is taken in moving and handling of the parts, storage and collecting of the heat treated parts. Also process parameter selection is such that the risk of part damage due to distortion is reduced. Fragile parts are hand loaded to the furnace at a lower loading rates. Parts collected in clean lined bins, covered and shipped: WI # 050 Material Handling Procedures for Heat Treat. No final packaging at CHT: WI # 014 Packaging and Material Handling. |  | Yes
2.10 | Are plant cleanliness, housekeeping, environmental and working conditions conducive to control and improved quality? | Plant cleanliness, housekeeping, environmental, and working conditions shall be conducive to controlling and improving quality. The heat treater should evaluate such conditions and their effect on quality. A housekeeping policy shall be clearly defined and executed. The facility shall be reviewed for conditions that are detrimental to quality processing such as loose parts on floor, oil around quench tanks, inadequate plant lighting, smoke, etc. | CHT is a clean plant with good housekeeping system. The housekeeping is audited once a month. Loose parts from the floor are picked up and thrown into the reject bins. salt leaks are cleaned as it happens. Plant has adequate lighting . Any smoking from the furnace is exhausted out of the building through the stacks. |  | YES
2.11 | Are parts free from contaminants that would be detrimental to the heat treatment of the product? | Many heat-treated parts are subjected to surface finish or appearance operations such as plating or coating after heat treatment. Parts shall be free from contaminants that are detrimental to subsequent processes or the product. Pre-wash (if applicable) and post-wash parameters shall be monitored and documented. Oils and other contaminants or residues can be difficult to remove once subjected to the heat treatment process. Review the chemical supplier’s recommendation for cleaning the system. Parts shall be free of rust, burrs, chips, detrimental amounts of drawing compound, cutting fluids, rust preventing oils, lubricants, etc., prior to heat treat. Note: Refer to the appropriate heat treater's requirements and specifications to determine acceptability. Refer to Process Table, Section 5.0, for frequency of checking washer solutions. | No in-house pre-wash done of the parts prior to heat treat. Customers either do the prewash and supply the part for heat treat or get the parts heat treated and then get them cleaned for coating. |  | YES
2.12 | Is the quenching system monitored, documented, and controlled? | The quenching system shall be monitored, documented, and controlled. The temperature, agitation, level, concentration (if applicable), time in the quenchant, and additions shall be controlled to the heat treater's specifications. Refer to Process Tables, Sections 3.0 and 5.0, for frequency of checks. Computer-monitoring equipment, with alarms and alarm logs, satisfy the verification requirement. Quench delay tolerance and alarm is required for furnaces with integral quench tanks. Temper delay time shall be specified by the heat treater for parts that are quenched and tempered, e.g., carburizing, carbonitriding, neutral hardening, solution treating and aging. | Yes. Salt temperature, water injection controlled, documented and monitored as per work order. The salt belt speed and hence the time in the salt is controlled. Salt temp. monitored continuously using Surface Combustion Trend computer program. The salt additions are recorded in Form # F-MM-7-02-A Daily Maintenance Equipment Check List, Form # F-MM-7-01 Work Order; Form # F-QA-8-04 Inprocess and Final Inspection Record etc. |  | YES
2.13 | Is soluble oil or other rust preventive monitored and controlled if applicable? | Parts are often dipped in or sprayed with rust preventive solutions immediately after the heat treating process. Soluble oil solutions or other rust preventive solutions shall be monitored and controlled, if applicable. The heat treater shall have and maintain documented tolerances for the solutions. Refer to Process Tables, Section 5.0, for frequency of checks. |  | N/A
2.14 | Are process control parameters monitored per frequencies specified in Process Tables? | Process control parameters shall be monitored per frequencies specified in Process Tables. Refer to Process Tables, Section 3.0. Computer monitoring equipment with alarms and alarm logs satisfy the verification requirement. A designated floor person shall verify the process parameters, e.g., by initialing a strip chart or data log. Management review is required per Question 1.9. | Process control parameters monitored continuously using CASEMATE and Surface Combustion Trend Program and sign off at less than 2 hours by the Team Leaders. Management review as per Question 1.9. |  | Yes
2.15 | Are In-Process / Final Test Frequencies performed as specified in Process Tables? | In-Process / Final Test Frequencies shall be performed as specified in Process Tables. Refer to Process Tables, Section 4.0. | As per WI # 009 In-Process & Final Inspection, WI # 030 Hardness Testing, and Control Plan (Form # F-QA-4-01): 5 samples every half hour and 20 samples at the end of the run. |  | YES
2.16 | Is product test equipment verified? | Product test equipment shall be verified. Test equipment shall be verified/calibrated per applicable customer-specific standard or per an applicable consensus standard such as those published by ASTM, DIN, EN, ISO, JIS, NIST, SAE etc. Verification/calibration results shall be internally reviewed, approved, and documented. Refer to Process Tables, Section 1.0, for frequency of checks. | Hardness testers verified daily as per WI # 031 Verification of Hardness Testers. Calibrated 2 times/ year as per ASTM E-18. |  | YES
Section 3 - Equipment
3.1 | Do furnaces, generators, and quench systems have proper process control equipment? | The heat-treat equipment including furnaces, generators, and quench systems shall have proper process controls and related equipment. Examples include temperature, carbon potential/dew point, gas flows, quench monitoring system including agitation, temperature control, etc. as listed in the applicable Process Tables, Section 1.0. | Yes, Surface Combustion Trend Program/ Casemate for temperature control and monitoring: WI # 028 In-Process Furnace Adjustments; WI # 035 Process Setting; WI # 036 Generic Operator Instruction. Gas flow controlled through flowmeters. Furnace atmosphere measured using a portable 3-gas analyzer: WI # 038 SSI PGA 3500 Portable 3-Gas IR Analyzer: Calibration and Operation. |  | Yes
3.2 | Are process equipment calibrations and/or verification certified, posted, and current? | The calibration and certification of the process equipment shall be checked at regular specified intervals. Refer to the applicable Process Tables, Sections 1.0 and 2.0, for equipment calibration or certification time tables. | Yes. Refer to WI # 011 Equipment Calibration Process; Certificates and time table available: Form # F-QA-7-03. |  | YES
3.3 | Are thermocouples & protection tubes checked or replaced per Process Tables? | The thermocouples and protection tubes shall be checked or replaced in compliance to a preventive maintenance schedule. Refer to the applicable Process Tables, Section 2.0. | Yes, Monthly: Form # F-MM-7-05 Monthly Thermocouple Inspection Record (As per Ford W-HTX) |  | YES
3.4 | Are temperature uniformity surveys performed per requirements in Process Tables? | Temperature uniformity surveys shall be conducted per the requirements in the applicable Process Tables, Section 2.0. Certain furnace designs, e.g., rotary retorts & some continuous pusher furnaces preclude direct temperature profiles. Alternate test methods per Section 3.4.5 are acceptable for furnaces where temperature uniformity studies are not possible. TUS studies are not required for Ion Nitriding. Refer to Process Table H Item # H2.4 for specific requirements. | Yes, performed once a year. |  | YES
3.5 | Is the variation of the furnace controlled thermocouple from set point within the requirements in the Process Table? | The variation between the furnace control thermocouple value and the set point temperature shall be within the limits defined in the applicable Process Tables, Section 2.0. For Ion nitriding refer to Process Table H Item # H2.5 for specific requirements. | Yes, monthly checks |  | YES
3.6 | Are the process & equipment alarm checks being tested for proper function? | The heat treater shall have a list of heat treat process and equipment alarms that, if not properly working, may have a high probablity of producing non-conforming product. These alarms shall be checked quarterly at a minimum or after any repair or rebuild. Other alarms, including but not limited to safety-related, shall be checked per heat treater's requirment. These alarm checks shall be documented. | Yes, documented |  | YES
3.7 | Are generators and furnace atmospheres continuously monitored, automatically controlled, and documented? NOTE: This requirement is specific to Process Tables A, B, E, F, and G; Sections 1.0 and 3.0. | Generator and furnace atmosphere carbon potential/dew point shall be continuously monitored, automatically controlled, and documented. Recorded carbon potential shall be controlled within +/- 0.05 of the set point. Recorded dew point shall be controlled within acceptable limits specified in the control plan or internal procedures. NOTE: For rotary retort and shaker furnaces that preclude in situ control and monitoring, the method described in Section 3.4.5 "Property Surveys" shall be used. If generators are not used, the flow rates of the supplied atmosphere gases shall be monitored and controlled. The automatic and continuous atmosphere control system shall consist of sensors such as oxygen probes or on-line Infrared (IR) gas analysis. The heat treater shall also have a back-up method of checking the carbon potential/dew point. Examples are dew point, electrical wire resistance, gas analysis, shim stock, carbon bar, etc. See Process Tables, Sect. 3.0 for verification frequencies of primary and back up method. | Continuous monitoring and control of the furnace atmosphere is being installed very soon.It also has been tried in the past but it did not work out because of salt vapour deposition on the probe causing problems. Now RX atmosphere is put into the furnaces and the CP is measured manually using a 3-gas analyzer 2 times/day/furnace and adjusted. |  | Yes, 3 gas analyzer is used to measure the cp value
3.8 | A back up verification of the atmosphere is required. When the back-up verification check of the atmosphere does not correlate within pre-established limits with the primary control method (carbon potential/dew point reading), is correlation of the carbon-bearing atmosphere to the primary control method re-established? NOTE: This requirement is specific to Process Tables A, B, E, F, and G; Sections 1.0 and 3.0. | When the back-up verification check of the atmosphere does not correlate within pre-established limits with the primary control method (carbon potential/dew point reading), the heat treater shall resolve the out-of-limit discrepancy. The back-up atmosphere monitoring system reading and the automatically controlled atmosphere dew point/carbon potential reading shall be maintained within the correlation limits specified in the control plan or internal procedures. These range tolerances vary with the specific heat treat process and the equipment used. The heat treater shall make appropriate technical adjustments and then re-establish/demonstrate the correlation of the actual atmosphere carbon potential/dew point reading to the primary control and back-up atmosphere reading. The range tolerances for correlation between the two readings shall be in the control plan or internal procedures. The back-up carbon potential/dew point reading shall be established using one or more of the following methods: • Carbon bar, slug, or surface carbon of part • Shim stock • 3-gas analyzer • Dew point • Hot wire resistance | A 3-gas analyzer is used to measure the CP in the furnace: WI # 038. Shim stock tests are carried out every month to establish the reliability of the analyzer : WI # 039 Determination of Carbon Potential of Furnace Atmosphere by Shim Tests.Dew point is automatically displayed on the control panel . |  | Yes
3.9 | Are all ammonia lines equipped with a fail-safe method to prevent ammonia leaks into the furnace? | One of these fail-safe methods shall be used to prevent ammonia to leak into the furnace: • A quick disconnect or physical separation of the lines • Three-valve ammonia "fail-safe" vent system is permitted. See the definition “Three Valve Fail-Safe Vent” and diagram in the glossary. • 1 manual and 2 electrical magnetic valves in series The heat treater shall show evidence that ammonia lines were disconnected for non-ammonia bearing atmosphere processes. |  | X
3.10 | Is there a miniumum of 3 hour purge of the furnace atmosphere when switching from an ammonia bearing atmosphere to a non-ammonia bearing? | Ammonia pick-up can be undesirable in parts and heat treat processes not specifying/requiring ammonia as an addition. The heat treater shall perform a minimum 3 hours purge prior to processing product not requiring ammonia as an addition. Reduction of 3 hours purge requires conclusive test data of the atmosphere to show no significant amount of residual ammonia is present in the furnace atmosphere. Log book, data logger, or other records shall document the actual purge time and that sufficient time has been allocated to remove ammonia from the furnace prior to processing parts in heat treat processes not specifying ammonia. |  | X
3.11 | Do all atmosphere furnaces and generators have flow scopes or flow meters for all gases? | All atmosphere furnaces and generators (output trim/adjustment gas) shall have flow scopes or flow meters for all gases. Flow scopes and meters shall be periodically serviced per the heat treater's preventive maintenance program. Cleaning and proper re-assembly procedures shall be documented. | Yes. Flow meters serviced regularly but not documented. However, the functioning of the flowmeters is checked on each shift of the day: Form # F-MM-7-02-A Daily Maintenance Equipment Check List. |  | Yes
3.12 | Is there a rigorous fail-safe at the front of the furnace to prevent non-uniform loading of parts? In absence of a rigorous fail-safe, are all continuous belt furnaces equipped with sight glass inspection ports and infrared temperature pyrometers at discharge end of the hardening furnace? | In absence of a rigorous fail-safe at the front of the furnace to prevent non-uniform loading of parts (this includes the combustion system maintenance/adjustments to ensure proper efficiencies and physical limitation for part loading), then the heat treater shall have an infrared temperature pyrometer at the exit end. The infrared temperature pyrometers are required at the exit end of continuous belt furnaces to monitor for under temperature parts. The temperature alarm shall be within 28oC (50oF) of the furnace set point temperature. Results shall be strip charted or continuously data logged. Infrared temperature pyrometers shall be calibrated annually at a minimum and certified. All sight glasses shall be cleaned per the preventive maintenance schedule. |  | X
3.13 | Is salt chemistry in the austenitizing salt bath monitored? Note: This is applicable to salt bath heat treating processes listed in Process Tables A & B. | The heat treater shall check the salt chemistry in the austentizing salt bath, or part decarburization, daily. Refer to the applicable Process Tables, Section 3.0, for frequency of checks. | In-coming salt is certified for the use. The used salt from quench tanks analyzed for continued use and documented. |  | YES
3.14 | Is the quenching medium analyzed? | The heat treater shall periodically have the quenching medium analyzed for specific quenching characteristics, e.g., cooling curve, water content, salt concentration, as specified in the applicable Process Tables, Section 5.0. This does not include Process Table G & H. • The quench media characteristic tolerances shall be specified by the quench medium supplier or the heat treater. • Analysis shall be reviewed for conformance by the heat treater. This review shall be documented. | Quench salt is analyzed for continued use twice a year. |  | Yes
FOR INDUCTION HEAT TREATING
3.15 | Is the positioning of each part being controlled? | A method to detect proper part position, such as the use of proximity switches, optical sensors, mechanical probes, etc., is required for each part. |  | X
3.16 | Does the heat treater control the energy or power for each part? | The heat treater shall control the energy or power for each part. • A signature monitor for each machine is preferred. A signature monitor gives the energy unit (voltage, kilowatt, etc.) vs. time or distance (for scanning systems). • An energy monitor or equivalent is acceptable if approved by the authorized customer representative. |  | X
3.17 | Does the supplier have a coil management system? Coil refers to the heating coil and the quench plenum. | The heat treater shall have a coil management system. Coil refers to the heating coil and the quench plenum. • Spare coils for each part shall be available on-site. • Coils shall conform to the approved original design. • Engineering change approval from the customer is required whenever the coil design is changed. |  | X
3.18 | Is quench system automatic? | The quench system shall be an automatic operation. No manual quenching is allowed unless specifically approved by the authorized customer representative. Quenching shall be automatically initiated and controlled. |  | X
3.19 | Does each lot of parts have first piece set-up? | The heat treater shall perform first piece set-up for each lot of parts. |  | X
3.20 | Is there a procedure that addresses maintenance of the inductor and quench spray nozzle(s) (for example, quench ring, quench shower)? | Procedure shall include regular inspection and cleaning of the inductor and quench spray nozzle(s). |  | X
3.21 | Is there a procedure to purge the air pockets from the quench lines? | After downtime of the induction heating system, air pockets may form in the quench lines. These air pockets will cause interrupted quenching at start-up. The Heat treater shall establish the time limit (of the downtime) when this procedure is to be followed. [Example: The quench lines shall be purged after induction heating system is down greater than 4 hours.] Factors such as quench line diameter, length, geometry, etc. shall be considered. |  | X
Note on A53: Toltesi Commented: Process Table A, E, F & G 3.4 should reference 3.8 not 3.7
May add guidance that pass/fail needs to be stated.

## Job Audit
Section 4 - Job Audit
Job Identity:
| Customer: | Commercial Spring and Tool Company Ltd
| Shop Order Number: | 1566
| Part Number: | WINS1017BA-020HT
| Part Description: | CLOCK SPRING
| Material: | SAE1050
| Heat Treat Requirements: | Austemper to Hardness HRC 46-50 as perdDrawing
Question # | Job Audit Question | Related HTSA Question # | Customer or Internal Requirement | Job (Shop) Order or Reference Documentation Requirement | Actual Condition (Objective Evidence) | Pass / Fail / N/A
4.1 | Are contract review, advance quality planning, FMEA, control plans, etc., performed by qualified individuals? | 1.2 1.3 1.4 1.17 | Yes, internal and customer requirements. |  | Generic PFMEA, Control plan, Feasibility records and Quotations kept, WI#003: Quotation Process | PASS
4.2 | Does the heat treat facility have the customer specifications for the part? | 1.5 | Customer specifications, P. O., yes. |  | P.O | PASS
4.3 | Is a shop traveler created to meet customer requirements? | 1.6 2.1 | Yes, internal | Work order (Form # F-MM-7-01) | Work order | PASS
4.4 | Is material identification (part numbers, lot numbers, heat numbers, contract numbers, etc.) maintained throughout the heat treat process? | 2.2 2.3 2.4 | Yes,internal | Work order (Form # F-MM-7-01) | Work order | PASS
4.5 | Is there documented evidence of Receiving Inspection? | 2.1 | Yes, internal | WI#008:Incoming Receiving Inspection, Work order | In process inspection sheet(Form#F-QA-8-04) | PASS
4.6 | Are the Loading / Racking requirements identified? | 1.6 2.7 2.9 | Yes, internal | Work order | Work order | Pass
4.7 | Is the proper recipe or process specification (cycle times, temperature, atmosphere, etc.) used? Refer to Process Tables, Section 3.0, for specific parameters. List parameters that were verified in this audit in the spaces provided below. | 1.5 1.6 2.1 2.14 2.15 | Yes, internal | Work order | Work order: Part's ID, Furnace temp, salt temp, CP, shaker time, furnace belt speed, salt belt speed, and loading rate | PASS
|  |  | Internal and proprietary | W.O furnace#2 | Furnace #2 | PASS
|  |  | Internal and proprietary | W.O Furnace Temp 1580 deg F | Furnace Temp. 1580 deg F | PASS
|  |  | Internal and proprietary | W.O Salt Temp. 630 deg F | Salt Temp. 630 deg F | PASS
|  |  | Internal and proprietary | W.O CP 0.5% | CP 0.5% | PASS
|  |  | Internal and proprietary | W.O Shaker time15sec | Shaker time 15 | PASS
|  |  | Internal and proprietary | W.O Salt belt speed 99.9% | Salt belt speed 99.9% | PASS
|  |  | Internal and proprietary | W.O Hardness target HRC 47-48 | Hardness target based on specHRC 47-48 | PASS
|  |  | As shown on the drawing,customer spec HRC46-50 | WO, Hardness Spec HRC 46-50 | Hardness HRC 48-49
4.8 | What are the product inspection requirements? | 2.15 | Hardness of austempered part to meet spec. requirement
4.8.1 | Requirement: (1)
| Test Method: |  | Internal | W.O., In-process inspection record | Hardness
| Test frequency or quantity: |  | Internal | W.O., In-process inspection record | 5 pieces or more every half hour
| Selection of samples: |  | Internal | W.O., In-process inspection record | Every half hour
| Specification: |  | Internal/customer spec HRC46-50 | W.O., In-process inspection record | HRC48-49
4.8.2 | Requirement: (2)
| Test Method: |  | Internal | W.O., In-process inspection record | Hardness
| Test frequency or quantity: |  | Internal | W.O., In-process inspection record | 20 more pcs at the end of the run
| Selection of samples: |  | Internal | W.O., In-process inspection record | Per W.O
| Specification: |  | Internal/customer spec HRC46-50 | W.O., In-process inspection record | HRC 48-49
4.8.3 | Requirement: (3)
Test Method:
Test frequency or quantity:
Selection of samples:
Specification:
4.8.4 | Requirement: (4)
Test Method:
Test frequency or quantity:
Selection of samples:
Specification:
Operator or Inspector Responsibilities
4.9 | Were appropriate process steps signed off? | 1.4 2.2 2.3 2.14 | Yes,Internal/customer | Work Order, in-process sheets etc. | Documented | PASS
4.10 | Were all inspection steps, as documented in the control plan performed? | 1.2 1.4 | Yes, internal | Work Order, in-process sheets etc. | Inspected and Documented as per control plan | PASS
4.11 | Were steps/operations performed that were not documented in the control plan? | 1.2 1.4 1.6 |  |  | NO | PASS
4.12 | If additional steps were performed, were they authorized? | 1.2 1.4 1.6 1.11 1.17 |  | N/A | N/A | PASS
4.13 | Does the governing specification allow reprocessing or rework? | 1.11 | Yes,customer/internal | Work order | YES | PASS
4.14 | If the order was certified, did the certification accurately reflect the process performed? | 2.14 2.15 | Yes,customer/internal | Certificate of Compliance, Form # F-QA-8-03 | YES | PASS
4.15 | Was the certification signed by an authorized individual? | 1.17 | Yes,customer/interna | Certificate of Compliance, (WI # 009; In-process and final Inspection.) | YES | PASS
4.16 | Are the parts and containers free of inappropriate objects or contamination? | 2.6 2.11 | Yes,customer/interna | WI # 044:Foreign part contamination | YES | PASS
Packaging Requirements
4.17 | Are packaging requirements identified? | 2.9 | Yes,customer/interna | P.O., WI # 014:Packaging and Material Handling | YES | PASS
4.18 | Are parts packaged to minimize mixed parts (for example, parts packed over height of container)? | 2.9 | Internal | Internal, WI # 014:Packaging and Material Handling and WI # 050: operator instruction for material Handling | YES | PASS
Shipping Requirements
4.19 | Were the parts properly identified? | 2.3 2.9 | Yes,Internal/customer | Packing Slip/Routing tag | YES
4.20 | Were the containers properly labeled? | 2.3 2.9 | Yes,Internal/customer | Packing Slip/Routing tag | YES | PASS

## Process Table A
PROCESS TABLE A - Carburizing / Carbonitriding / Carbon Restoration / Neutral Hardening / Austempering / Martempering / Tempering / Precipitation Hardening - Aging
All requirements given below are subordinate to customer specific requirements. The customer may have additional requirements, e.g., inspection testing, greater frequencies, etc. When performing the job audit, the auditor shall verify heat treater is conforming to the customer's requirements. Continuous furnace frequencies are per lot (work order) or as specified, whichever is more frequent. OK - Complies to requirement NOK - Does not comply to requirement (Explain noncompliance in 'Related HTSA Question #' NA - Requirement not applicable
Item # | Related HTSA Question # | Category/Process Steps
1 |  | PROCESS AND TEST EQUIPMENT REQUIREMENTS |  |  |  | OK / NOK / NA
A1.1 | 3.1 3.7 | All furnaces, generators and quench systems shall have temperature indicating instruments. |  |  |  | OK
A1.2 | 3.1 3.7 | Continuous strip charts and/or data loggers are required for temperature and carbon monitoring unit, e.g., dew point, oxygen probe, IR gas analyzer, etc. |  |  |  | OK
A1.3 | 1.18 | A program for furnace and generator burnout is required (applies to carbon bearing atmospheres). |  |  |  | OK
A1.4 | 3.2 | Furnace weigh scales shall be verified quarterly and calibrated annually at a minimum. |  |  |  | OK
A1.5 | 3.2 | Dew pointers, 3-gas analyzers, spectrometers, and carbon IR combustion analyzers (shim stock analysis), used to verify carbon potential in furnaces, shall be calibrated annually at a minimum. |  |  |  | OK
A1.6 | 3.2 | Verification of calibration of spectrometers, and carbon IR combustion analyzers, shall be checked daily or prior to use. |  |  |  | N/A
A1.7 | 3.2 | Verification of calibration of 3-gas analyzers with zero gas and span gas shall be performed weekly at a minimum. |  |  |  | OK
A1.8 | 3.2 | Oxygen probe controllers shall be calibrated quarterly (single-point or multi-point calibration) or semi-annual (multi-point calibration only; single-point calibration not allowed). |  |  |  | N/A
A1.9 | 2.16 | All hardness test equipment (for each scale used) shall be calibrated annually minimum, and verified daily or prior to use, per the applicable ASTM standard, ISO standard, JIS standard, or approved standard. |  |  |  | OK
A1.10 | 2.16 | Files for testing hardness shall be verified per the Customer requirement. |  |  |  | N/A
A1.11 | 3.2 | Refractometers (typically used to check polymer quenchants and washer solutions) shall be verified prior to use (with distilled water) and calibrated annually (per manufacturer's requirements) at a minimum. |  |  |  | N/A
2 |  | PYROMETRY |  |  |  | OK / NOK / NA
A2.1 | 3.2 3.3 | Thermocouples and calibration of thermocouples shall conform to Section 3.1 |  |  |  | OK
A2.2 | 3.2 3.3 | Pyrometry Instrumentation and Calibration of instrumentation shall conform to Section 3.2 |  |  |  | OK
A2.3 | 3.2 3.3 | CQI-9 requires a System Accuracy Test (SAT) check of the control thermocouple in the Qualified Work Zone per Section 3.3 |  |  |  | OK
A2.4 | 3.4 | TUS shall be performed annually and after major rebuild per Section 3.4 Temperature uniformity tolerance for hardening furnaces shall be +/- 15oC (or +/- 25oF). Temperature uniformity tolerance for tempering furnaces shall be +/- 10oC (or +/- 20oF). |  |  |  | OK
A2.5 | 3.5 | Recorded temperature(s) for austentizing processes shall be controlled within +/- 10oC (or +/- 15oF) of the set point as evidenced by continuous recording pyrometers. Furnace temperature shall be controlled with soak times starting at the lower tolerance limit (as defined above). For Continuous Furnaces, this requirement applies to the Qualified Work Zone. |  |  |  | OK
A2.6 | 3.5 | Recorded temperature(s) for tempering and precipitation hardening processes shall be controlled within +/- 5oC (or +/- 10oF) of the set point as evidenced by continuous recording pyrometers. Furnace temperature shall be controlled with soak times starting at the lower tolerance limit (as defined above). For Continuous Furnaces, this requirement applies to the Qualified Work Zone. |  |  |  | N/A
A2.7 | 3.2 | Infrared pyrometers shall be calibrated annually using proper calibration methods or an approved manufacturer's procedure.
3 |  | PROCESS MONITOR FREQUENCIES | Batch Furnace | Continuous Furnace | Atmosphere Generation | OK / NOK / NA
A3.1 | 1.4 2.14 | Monitor primary temperature control instrument(s). | Continuous recording with sign-off every 2 hours or each batch for processes under 2 hours. Alarm systems (if set per limits in A2.5 and A2.6) satisfy the sign-off requirement. | Continuous recording with sign-off every 2 hours or each lot for processes under 2 hours). Alarm systems (if set per limits in A2.5 and A2.6) satisfy the sign-off requirement | Sign-off required for each shift for generators. | OK
A3.2 | 1.4 2.14 3.7 | Monitor atmosphere generation as applicable. |  |  | Generators shall be continuously monitored and alarmed. Other systems, such as nitrogen-methanol systems, may either be continuously monitored and alarmed, or sign-off every 2 hours. | OK
A3.3 | 1.4 2.14 3.7 | Monitor primary furnace atmosphere control(s) | Continuous recording with sign-off every 2 hours or each batch for processes under 2 hours. Alarm systems (if set per acceptable limits) satisfy the sign-off requirement. | Continuous recording with sign-off every 2 hours or each lot for processes under 2 hours). Alarm systems (if set per acceptable limits) satisfy the sign-off requirement |  | OK
A3.4 | 1.4 2.14 3.7 3.8 | Verify primary furnace atmosphere control method by back-up method | Daily | Daily |  | OK
A3.5 | 1.4 2.14 3.13 | For austentizing salt baths: Salt chemistry (soluble oxides) or decarburization on the parts shall be checked. | Daily |  |  | N/A
A3.6 | 1.4 2.12 | Quench Media Process Parameters
|  | Temperature | Continuous recording with sign-off every 2 hours or each batch for processes under 2 hours. Alarm systems (if set per acceptable limits) satisfy the sign-off requirement. | Continuous recording with sign-off every 2 hours or each lot for processes under 2 hours). Alarm systems (if set per acceptable limits) satisfy the sign-off requirement |  | OK
|  | Quench Level | Continuous monitor with alarm or daily verification. |  |  | OK
|  | Agitation | Daily visual check, or monitor the agitation during the quenching operation with alarm systems set at acceptable limits.
A3.7 | 1.4 2.14 | Monitor time in furnace, cycle time or belt speed. | Each batch | Twice/shift & after any change in the belt speed. |  | OK
A3.8 | 1.4 2.7 | Monitor load size or fixturing or loading rate as applicable. | Each batch | Twice/shift & after any change in loading rate. |  | Ok
A3.9 | 1.4 2.12 | Quench Delay Time - Quench delay time shall be based on the time that the furnace door starts to open to the time the load is at the bottom of the quench tank. | Each batch | Each basket for pusher-type continuous furnaces where the loaded basket is quenched. Not applicable for belt, shaker, or pusher furnaces where parts free-fall into the quench. |  | N/A
A3.10 | 1.4 2.12 | Temper Delay Time - The maximum delay time between quenching and tempering shall be specified on the control plan and monitored. | Each batch | Each load |  | N/A
4 |  | IN-PROCESS/FINAL TEST FREQUENCIES | Batch Furnace | Continuous Furnace |  | OK / NOK / NA
A4.1 | 1.4 2.15 | Microstructure shall be checked at a minimum magnification of 100x and, 400x or above 400x. Microstructural visual references shall be available. | Each batch | Daily per furnace |  | OK
A4.2 | 1.4 2.15 | Surface hardness | Each batch | Every 2 hours |  | N/A
A4.3 | 1.4 2.15 | Core hardness (when specified) | Each batch | Every 4 hours |  | OK
A4.4 | 1.4 2.15 | Case depth (when specified) | Each batch | Every 4 hours |  | N/A
5 |  | QUENCHANT AND SOLUTION TEST FREQUENCIES | Batch Furnace | Continuous Furnace |  | OK / NOK / NA
A5.1 | 2.12 3.14 | Polymer Quench Media |  |  |  | N/A
|  | Concentration | Daily | Daily
|  | Cooling Curve Analysis | Semi-annually | Semi-annually
A5.2 | 2.12 3.14 | Water Quench Media |  |  |  | N/A
|  | Suspended solids | Semi-annually | Semi-annually
A5.3 | 2.12 3.14 | Salt Quench Media |  |  |  | OK
|  | Analysis & Contaminants | Semi-annually | Semi-annually
A5.4 | 2.12 3.14 | Brine or Caustic Quench Media |  |  |  | N/A
|  | Concentration and/or Specific Gravity. | Daily | Daily
|  | Suspended solids | Semi-annually | Semi-annually
A5.5 | 2.12 3.14 | Oil Quench Media |  |  |  | N/A
|  | Water content, suspended solids, viscosity, cooling curve, total acid, and flash point. | Semi-Annually | Semi-Annually
A5.6 | 2.13 | Rust Preventive - Soluble Oil |  |  |  | N/A
|  | Concentration | 2x / week | 2x / week
A5.7 | 2.11 | Washers |  |  |  | N/A
|  | Concentration of cleaner | Daily | Daily
|  | Temperature of solution (required if temperature is specified to be above ambient temperature). | Each shift | Each shift

## Process Table B
PROCESS TABLE B - Nitriding (Gas) and Ferritic-Nitrocarburizing (Gas or Salt)
All requirements given below are subordinate to customer specific requirements. The customer may have additional requirements, e.g., inspection testing, greater frequencies, etc. When performing the job audit, the auditor shall verify heat treater is conforming to the customer's requirements. Continuous furnace frequencies are per lot (work order) or as specified, whichever is more frequent. OK - Complies to requirement NOK - Does not comply to requirement (Explain noncompliance in 'Related HTSA Question #' NA - Requirement not applicable
Item # | Related HTSA Question # | Category/Process Steps
1 |  | PROCESS AND TEST EQUIPMENT REQUIREMENTS |  |  |  |  | OK / NOK / NA
B1.1 | 3.1 3.7 | All furnaces, generators and quench systems shall have temperature indicating instruments.
B1.2 | 3.1 3.7 | Continuous strip charts and/or data loggers are required for temperature and carbon monitoring unit, e.g., dew point, oxygen probe, IR gas analyzer, etc. For salt bath, only temperature is required to be recorded.
B1.3 | 1.18 | A program for furnace and generator burnout is required. Not required for retort gas nitriding. | Yes | Yes | Yes | -----
B1.4 | 3.2 | Furnace weigh scales shall be verified quarterly and calibrated annually at a minimum. | Yes | Yes | ----- | -----
B1.5 | 3.2 | Dew pointers and gas analyzers, used to verify proper atmosphere in furnaces, shall be calibrated annually at a minimum. | ----- | ----- | ----- | -----
B1.6 | 2.16 | All hardness test equipment (for each scale used) shall be calibrated annually minimum, and verified daily or prior to use, per the applicable ASTM standard, ISO standard, JIS standard, or approved standard. | ----- | ----- | ----- | -----
B1.7 | 2.16 | Files for testing hardness shall be verified per the Customer requirement. | ----- | ----- | ----- | -----
B1.8 | 3.2 | Refractometers (typically used to check polymer quenchants and washer solutions) shall be verified prior to use (with distilled water) and calibrated annually (per manufacturer's requirements) at a minimum. | ----- | ----- | ----- | -----
2 |  | PYROMETRY |  |  |  |  | OK / NOK / NA
B2.1 | 3.2 3.3 | Thermocouples and calibration of thermocouples shall conform to Section 3.1.
B2.2 | 3.2 3.3 | Pyrometry Instrumentation and Calibration of instrumentation shall conform to Section 3.2
B2.3 | 3.2 3.3 | CQI-9 requires a System Accuracy Test (SAT) check of the control thermocouple in the Qualified Work Zone per Section 3.3 | Yes | Yes | Yes | Yes
B2.4 | 3.4 | TUS shall be performed annually and after major rebuild per Section 3.4. Temperature uniformity tolerance shall be +/- 10oC (15oF).
B2.5 | 3.5 | Recorded temperature(s) shall be controlled within +/- 10oC (or +/- 15oF) of the set point as evidenced by continuous recording pyrometers. Furnace temperature shall be controlled with soak times starting at the lower tolerance limit (as defined above). For Continuous Furnaces, this requirement applies to the Qualified Work Zone.
B2.6 | 3.2 | Infrared pyrometers shall be calibrated annually using proper calibration methods or an approved manufacturer's procedure.
3 |  | PROCESS MONITOR FREQUENCIES | Batch Furnace | Continuous Furnace | Generators | Salt Bath | OK / NOK / NA
B3.1 | 1.4 2.14 | Monitor primary temperature control instrument(s). | Continuous recording with sign-off every 2 hours or each batch for processes under 2 hours. Alarm systems (if set per limits in B2.5) satisfy the sign-off requirement. | Continuous recording with sign-off every 2 hours or each lot for processes under 2 hours). Alarm systems (if set per limits in B2.5) satisfy the sign-off requirement | Sign-off required for each shift for generators. | Every 2 hours & after any change
B3.2 | 1.4 2.14 3.7 | Monitor generator atmospheres, if applicable. |  |  | Generators shall be continuously monitored and alarmed. Other systems, such as nitrogen-methanol systems, may either be continuously monitored and alarmed, or sign-off every 2 hours.
B3.3 | 1.4 2.14 3.7 3.8 | Monitor primary furnace atmosphere control(s). | Each batch (rotary furnaces only) or continuous recording with sign-off every 2 hours. Alarm systems satisfy the sign-off requirement | Continuous recording with sign-off every 2 hours. Alarm systems satisfy the sign-off requirement |  | Daily
B3.4 | 1.4 3.7 | Dissociation of ammonia shall be checked in gas nitriding. | Each batch and every 4 hours minimum | Every 4 hours | Daily | N/A
B3.5 | 1.4 3.7 | Gas ratios for ferritic nitrocarburizing shall be checked. | Each batch | Every 2 hours minimum
B3.6 | 1.4 2.14 3.13 | Check salt chemistry (soluble oxides) in salt baths used for austenitizing, or decarburization on the parts. |  |  |  | Daily
B3.7 | 1.4 2.12 | Quench Media Process Parameters
|  | Temperature | Each batch or continuous recording with sign-off every 2 hours. Alarm systems satisfy the sign-off requirement. | Each lot or continuous recording with sign-off every 2 hours. Alarm systems satisfy the sign-off requirement. |  | Each batch or continuous recording with sign-off every 2 hours. Alarm systems satisfy the sign-off requirement.
|  | Quench Level | Continuous monitor with alarm or daily verification. |  |  | Daily
|  | Agitation | Daily visual check, or monitor the agitation during the quenching operation with alarm systems set at acceptable limits. |  |  | Daily
B3.8 | 1.4 2.14 | Monitor time in furnace, cycle time or belt speed. | Each batch | Twice/shift & after any change in the belt speed. |  | Each batch
B3.9 | 1.4 2.7 | Monitor load size or fixturing or loading rate as applicable. | Each batch | Twice/shift & after any change in loading rate. |  | Each batch
B3.10 | 1.4 2.12 | Quench Delay Time if applicable - Quench delay time shall be based on the time that the furnace door starts to open to the time the load is at the bottom of the quench tank. | Each batch | Each basket if applicable. |  | Each batch
4 |  | IN-PROCESS/FINAL TEST FREQUENCIES | Batch Furnace | Continuous Furnace | Generators | Salt Bath | OK / NOK / NA
B4.1 | 1.4 2.15 | Microstructure shall be checked at a minimum magnification of 100x and, 400x or above 400x. Microstructural visual references shall be available. | Each batch | Daily per furnace |  | Daily per furnace
B4.2 | 1.4 2.15 | Surface hardness | Each batch | Every 2 hours minimum |  | Each batch
B4.3 | 1.4 2.15 | Core hardness (when specified) | Each batch | Every 4 hours |  | Each batch
B4.4 | 1.4 2.15 | Case depth (when specified) | Each batch | Every 4 hours |  | Each batch
5 |  | QUENCHANT AND SOLUTION TEST FREQUENCIES | Batch Furnace | Continuous Furnace* | Generators | Salt Bath | OK / NOK / NA
Quench Media Controls If Applicable
B5.1 | 2.12 3.14 | Polymer Quench Media
|  | Concentration | Daily | Daily
|  | Quenchability Check; e.g., cooling curve, viscosity, or titration. | Semi-annually | Semi-annually
B5.2 | 2.12 3.14 | Water Quench Media
|  | Suspended solids | Semi-annually | Semi-annually
B5.3 | 2.12 3.14 | Salt Quench Media
|  | Analysis & Contaminants | Semi-annually | Semi-annually |  | Semi-annually
B5.4 | 2.12 3.14 | Brine or Caustic Quench Media
|  | - Concentration and/or Specific Gravity | Daily | Daily
|  | - Suspended solids | Semi-annually | Semi-annually
B5.5 | 2.12 3.14 | Oil Quench Media
|  | - Water content, suspended solids, viscosity, cooling curve, total acid, and flash point. | Semi-Annual | Semi-Annual
B5.6 | 2.13 | Rust Preventive - Soluble Oil
|  | - Concentration | 2x / week | 2x / week |  | 2x / week
B5.7 | 2.11 | Washers
|  | - Concentration of cleaner | Daily | Daily |  | Daily
|  | - Temperature of solution (required if temperature is specified to be above ambient temperature). | Each shift | Each shift |  | Each shift

## Process Table C
PROCESS TABLE C - Aluminum Heat Treating
All requirements given below are subordinate to customer specific requirements. The customer may have additional requirements, e.g., inspection testing, greater frequencies, etc. When performing the job audit, the auditor shall verify heat treater is conforming to the customer's requirements. Continuous furnace frequencies are per lot (work order) or as specified, whichever is more frequent. OK - Complies to requirement NOK - Does not comply to requirement (Explain noncompliance in 'Related HTSA Question #') NA - Requirement not applicable
Item # | Related HTSA Question # | Category/Process Steps
1 |  | PROCESS AND TEST EQUIPMENT REQUIREMENTS |  |  | OK / NOK / NA
C1.1 | 3.1 | All furnaces and quench systems shall have temperature indicating instruments.
C1.2 | 3.1 | Continuous strip charts and/or data loggers are required for temperature sensors.
C1.3 | 2.16 | All hardness test equipment (for each scale used) shall be calibrated annually minimum, and verified daily or prior to use, per the applicable ASTM standard, ISO standard, JIS standard, or approved standard.
C1.4 | 3.2 | Furnace weigh scales shall be verified quarterly and calibrated annually at a minimum.
C1.5 | 3.2 | Refractometers (typically used to check polymer quenchants and washer solutions) shall be verified prior to use (with distilled water) and calibrated annually (per manufacturer's requirements) at a minimum.
2 |  | PYROMETRY |  |  | OK / NOK / NA
C2.1 | 3.2 3.3 | Thermocouples and calibration of thermocouples shall conform to Section 3.1.
C2.2 | 3.2 3.3 | Pyrometry Instrumentation and Calibration of Instrumentation shall conform to Section 3.2.
C2.3 | 3.2 3.3 | CQI-9 requires a System Accuracy Test (SAT) check of the control thermocouple in the Qualified Work Zone per Section 3.3.
C2.4 | 3.4 | Temperature Uniformity Survey (TUS) TUS frequency shall be quarterly and after major rebuild per Section 3.4. Temperature Uniformity tolerance for solution and aging furnaces shall be +/- 5oC (+/- 10oF). Temperature Uniformity tolerance for annealing furnaces shall be +/- 15oC (+/- 25oF) Minimum and maximum temperature ranges shall be defined. Exception: If the operating range of the Qualified Work Zone is equal to or less than 85oC (155oF) then only one temperature is required to be tested. The test temperature shall be within the operating range of the Qualified Work Zone. For Continuous Furnaces, this requirement applies to the Qualified Work Zone.
C2.5 | 3.5 | For Solution Treating and Aging: Recorded temperature(s) shall be controlled within +/- 5C (or +/- 10F) of the set point as evidenced by continuous recording pyrometers. Furnace temperature shall be controlled with soak times starting at the lower tolerance limit (as defined above). For Continuous Furnaces, this requirement applies to the Qualified Work Zone
C2.6 | 3.5 | For Annealing Furnaces: Recorded temperature(s) shall be controlled within +/- 10C (or +/- 15F) of the set point as evidenced by continuous recording pyrometers. Furnace temperature shall be controlled with soak times starting at the lower tolerance limit (as defined above). For Continuous Furnaces, this requirement applies to the Qualified Work Zone
C2.7 | 3.2 | Infrared pyrometers shall be calibrated annually using proper calibration methods or an approved manufacturer's procedure.
3 |  | PROCESS MONITOR FREQUENCIES | Batch Furnace | Continuous Furnace | OK / NOK / NA
C3.1 | 1.4 2.14 | Monitor primary temperature control instrument(s). | Continuous recording with sign-off every 2 hours or each batch for processes under 2 hours. Alarm systems (if set per limits in C2.5 and C2.6) satisfy the sign-off requirement. | Continuous recording with sign-off every 2 hours or each lot for processes under 2 hours. Alarm systems (if set per limits in C2.5 and C2.6) satisfy the sign-off requirement
C3.2 | 1.4 2.12 | Quench Media Process Parameters
|  | Temperature | Continuous recording with sign-off every 2 hours or each batch for processes under 2 hours. Alarm systems (if set per acceptable limits) satisfy the sign-off requirement. | Continuous recording with sign-off every 2 hours or each lot for processes under 2 hours. Alarm systems (if set per acceptable limits) satisfy the sign-off requirement
|  | Quench Level | Daily Verification
|  | Agitation | Daily visual check, or monitor the agitation during the quenching operation with alarm systems set at acceptable limits.
C3.3 | 1.4 2.14 | Monitor process cycle time | Each batch | Twice/shift & after any change in the indexing or belt speed.
C3.4 | 1.4 2.7 | Monitor load size or featuring as applicable. | Each batch | Twice/shift & after any change in loading rate.
C3.5 | 1.4 2.12 | Quench Delay Time - Quench delay time shall be based on the time that the furnace door starts to open to the time the load is at the bottom of the quench tank. | Each batch | Each basket for pusher type or roller hearth continuous furnaces.
4 |  | IN-PROCESS/FINAL TEST FREQUENCIES |  |  | OK / NOK / NA
C4.1 | 1.4 2.15 | Hardness or tensile testing (post aging). | Each batch | Every 4 hours
5 |  | QUENCHANT AND SOLUTION TEST FREQUENCIES |  |  | OK / NOK / NA
C5.1 | 2.12 3.14 | Polymer Quench Media
|  | Concentration | Daily | Daily
|  | Cooling Curve Analysis | Semi-annually | Semi-annually
C5.2 | 2.12 3.14 | Water Quench Media
|  | Suspended solids | Semi-annually | Semi-annually
C5.3 | 2.11 | Washers
|  | Concentration of cleaner | Daily | Daily
|  | Temperature of solution (required if temperature is specified to be above ambient temperature). | Each shift | Each shift

## Process Table D
PROCESS TABLE D - Induction Heat Treating
All requirements given below are subordinate to customer specific requirements. The customer may have additional requirements, e.g., inspection testing, greater frequencies, etc. When performing the job audit, the auditor shall verify heat treater is conforming to the customer's requirements. OK - Complies to requirement NOK - Does not comply to requirement (Explain noncompliance in 'Related HTSA Question #') NA - Requirement not applicable
Item # | Related HTSA Question # | Category/Process Steps
1 |  | PROCESS AND TEST EQUIPMENT REQUIREMENTS |  | OK / NOK / NA
D1.1 | 2.16 | All hardness test equipment (for each scale used) shall be calibrated annually minimum, and verified daily or prior to use, per the applicable ASTM standard, ISO standard, JIS standard, or approved standard.
D1.2 | 2.16 | Files for testing hardness shall be verified per the Customer requirement.
D1.3 | 3.2 | Refractometers (typically used to check polymer quenchants and washer solutions) shall be verified prior to use (with distilled water) and calibrated annually (per manufacturer's requirements) at a minimum.
2 |  | PYROMETRY
D2.1 | 3.2 | Infrared pyrometers shall be calibrated annually using proper calibration methods or an approved manufacturer's procedure.
3.0 |  | PROCESS MONITORING FREQUENCIES |  | OK / NOK / NA
All process parameters shall be checked the beginning of every shift, tool change, or any equipment repair. In absence of process parameter alarms, also check process parameters at end of shift or lot (whichever is the greater frequency).
D3.1 | 1.4 2.12
|  | Quench Temperature | Alarm system for high and low temperature is required.
|  | Quench Level | Continuous monitor with alarm or daily verification.
|  | Quench Pressure and Flow | Alarm system for quench pressure and flow rate for high and low limits is required. In the absence of an alarm, the quench pressure and flow shall be checked at start-up and every 8 hours
D3.2 | 1.4 2.14 | Monitor cycle time | Check cycle time at start up and after any process change.
D3.3 | 1.4 2.14 3.16 | An energy monitor or signature monitor is required and shall be equipped with alarms set at acceptable limits. | This requirement applies to each power supply (not per coil).
D3.4 | 1.4 2.12 | Temper Delay Time - The maximum delay time between quenching and tempering shall be specified on the control plan and monitored. | Each batch
4.0 |  | IN-PROCESS/FINAL TEST FREQUENCIES PER COIL |  | OK / NOK / NA
D4.1 | 1.4 2.15 | Induction pattern length | 1 part at start-up, end of production run, and every 4 hours minimum, and 1 part pre and 1 part post tool change, equipment repair, station alarm (shutdown, malfunction, etc.)
D4.2 | 1.4 2.15 | Total or Effective Case depth | 1 part at start-up, end of production run, change of and 1 part per 8 hours minimum, and 1 part pre and 1 part post tool change, equipment repair, station alarm (shutdown, malfunction, etc.)
D4.3 | 1.4 2.15 | Surface hardness | 1 part at start-up, end of production run, and every 4 hours minimum, and 1 part pre and 1 part post tool change, equipment repair, station alarm (shutdown, malfunction, etc.)
D4.4 | 1.4 2.15 | Core hardness (when specified) | 1 part at start-up, end of production run, and every 4 hours minimum, and 1 part pre and 1 part post tool change, equipment repair, station alarm (shutdown, malfunction, etc.)
D4.5 | 1.4 2.15 | Microstructure shall be checked at a minimum magnification of 100x and, 400x or above 400x. Microstructural visual references shall be available. | 1 part at start-up, end of production run, and 1 part per 8 hours minimum, and 1 part pre and 1 part post tool change, equipment repair, station alarm (shutdown, malfunction, etc.)
5 |  | QUENCHANT AND SOLUTION TEST FREQUENCIES
D5.1 | 2.12 3.14 | Polymer Quench Media
|  | Concentration | Daily
|  | Cooling Curve Analysis | Every four months (complete replacement of the quench media and cleaning of the quench tank within four months satisfies this requirement).
D5.2 | 2.12 3.14 | Water Quench Media
|  | Suspended solids | Semi-annually (complete replacement of the quench media and cleaning of the quench tank within six months satisfies this requirement)
D5.3 | 2.12 3.14 | Brine or Caustic Quench Media
|  | Concentration and/or Specific Gravity | Daily
|  | Suspended solids | Semi-annually (complete replacement of the quench media and cleaning of the quench tank within six months satisfies this requirement)
D5.4 | 2.13 | Rust Preventive - Soluble Oil
|  | Concentration | 2x / week
D5.5 | 2.11 | Washers
|  | Concentration of cleaner | Daily
|  | Temperature of solution (required if temperature is specified to be above ambient temperature). | Each shift

## Process Table E
PROCESS TABLE E - Annealing / Normalizing / Stress-Relieving
All requirements given below are subordinate to customer specific requirements. The customer may have additional requirements, e.g., inspection testing, greater frequencies, etc. When performing the job audit, the auditor shall verify heat treater is conforming to the customer's requirements. Continuous furnace frequencies are per lot (work order) or as specified, whichever is more frequent. OK - Complies to requirement NOK - Does not comply to requirement (Explain noncompliance in 'Related HTSA Question #') NA - Requirement not applicable
Item # | Related HTSA Question # | Category/Process Steps
1 |  | PROCESS AND TEST EQUIPMENT REQUIREMENTS |  |  |  | OK / NOK / NA
E1.1 | 3.1 3.7 | All furnaces, generators and quench systems (where applicable) shall have temperature indicating instruments.
E1.2 | 3.1 3.7 | Continuous strip charts and/or data loggers are required for temperature and carbon monitoring unit, e.g., dew point, oxygen probe, IR gas analyzer, etc.
E1.3 | 3.2 | Furnace weigh scales shall be verified quarterly and calibrated annually at a minimum.
E1.4 | 3.2 | Dew pointers, 3-gas analyzers, spectrometers, and carbon IR combustion analyzers (shim stock analysis), used to verify carbon potential in furnaces, shall be calibrated annually at a minimum. This is applicable when used in controlling carbon-bearing atmospheres.
E1.5 | 3.2 | Verification of calibration of spectrometers, and carbon IR combustion analyzers, shall be checked daily or prior to use. This is applicable when used in controlling carbon-bearing atmospheres.
E1.6 | 3.2 | Verification of calibration of 3-gas analyzers with zero gas and span gas shall be performed weekly at a minimum. This is applicable when used in controlling carbon-bearing atmospheres.
E1.7 | 3.2 | Oxygen probe controllers shall be calibrated quarterly (single-point or multi-point calibration) or semi-annual (multi-point calibration only; single-point calibration not allowed). This is applicable when used in controlling carbon-bearing atmospheres.
E1.8 | 2.16 | All hardness test equipment (for each scale used) shall be calibrated annually minimum, and verified daily or prior to use, per the applicable ASTM standard, ISO standard, JIS standard, or approved standard.
E1.9 | 3.2 | Refractometers (typically used to check polymer quenchants and washer solutions) shall be verified prior to use (with distilled water) and calibrated annually (per manufacturer's requirements) at a minimum.
2 |  | PYROMETRY |  |  |  | OK / NOK / NA
E2.1 | 3.2 3.3 | Thermocouples and calibration of thermocouples shall conform to Section 3.1.
E2.2 | 3.2 3.3 | Pyrometry Instrumentation and Calibration shall conform to Section 3.2.
E2.3 | 3.2 3.3 | CQI-9 requires a System Accuracy Test (SAT) check of the control thermocouple in the Qualified Work Zone per Section 3.3.
E2.4 | 3.4 | TUS shall be performed annually and after major rebuild per Section 3.4. Temperature uniformity tolerance for furnaces operating at austenitizing temperatures shall be +/- 15oC (or +/- 25oF). Temperature uniformity tolerance for tempering furnaces shall be +/- 10oC (or +/- 20oF).
E2.5 | 3.5 | Recorded temperature(s) for austentizing processes shall be controlled within +/- 10oC (or +/- 15oF) of the set point as evidenced by continuous recording pyrometers. Furnace temperature shall be controlled with soak times starting at the lower tolerance limit (as defined above). For Continuous Furnaces, this requirement applies to the Qualified Work Zone.
3 |  | PROCESS MONITOR FREQUENCIES | Batch Furnace | Continuous Furnace | Generators | OK / NOK / NA
E3.1 | 1.4 2.14 | Monitor primary temperature control instrument(s). | Continuous recording with sign-off every 2 hours or each batch for processes under 2 hours. Alarm systems (if set per limits in E2.5) satisfy the sign-off requirement. | Continuous recording with sign-off every 2 hours or each lot for processes under 2 hours). Alarm systems (if set per limits in E2.5) satisfy the sign-off requirement. | Sign-off required for each shift for generators.
E3.2 | 1.4 2.14 3.7 | Monitor generator atmospheres |  |  | Generators shall be continuously monitored and alarmed. Other systems, such as nitrogen-methanol systems, may either be continuously monitored and alarmed, or sign-off every 2 hours.
E3.3 | 1.4 2.14 3.7 | Monitor primary furnace atmosphere control(s) | Continuous recording with sign-off every 2 hours or each batch for processes under 2 hours. Alarm systems (if set per acceptable limits) satisfy the sign-off requirement. | Continuous recording with sign-off every 2 hours or each lot for processes under 2 hours. Alarm systems (if set per acceptable limits) satisfy the sign-off requirement.
E3.4 | 1.4 2.14 3.7 3.8 | Verify primary atmosphere control method by back-up method. | Daily | Daily
E3.5 | 1.4 2.14 3.13 | For salt baths: check salt chemistry (soluble oxides) in salt baths or decarburization on the parts. | Daily | Daily
E3.6 | 1.4 2.14 | Monitor time in furnace, cycle time or belt speed. | Each batch | Twice/shift & after any change in the belt speed.
E3.7 | 1.4 2.7 | Monitor load size, fixturing or loading rate as applicable. | Each batch | Twice/shift & after any change in loading rate.
4 |  | IN-PROCESS/FINAL TEST FREQUENCIES | Batch Furnace | Continuous Furnace |  | OK / NOK / NA
E4.1 | 1.4 2.15 | Microstructure shall be checked at a minimum magnification of 100x and, 400x or above 400x. Microstructural visual references shall be available. | Each batch | Each production run or each shift at a minimum.
E4.2 | 1.4 2.15 | Surface hardness (when specified) | Each batch | Every 4 hours
E4.3 | 1.4 2.15 | Core hardness (when specified) | Each batch | Every 4 hours
5 |  | SOLUTION TEST FREQUENCIES | Batch Furnace | Continuous Furnace |  | OK / NOK / NA
E5.1 | 2.13 | Rust Preventive - Soluble Oil
|  | Concentration | 2x / week | 2x / week
E5.2 | 2.11 | Washers
|  | Concentration of cleaner | Daily | Daily
|  | Temperature of solution (required if temperature is specified to be above ambient temperature). | Each shift | Each shift

## Process Table F
PROCESS TABLE F - Low Pressure Carburizing
All requirements given below are subordinate to customer specific requirements. The customer may have additional requirements, e.g., inspection testing, greater frequencies, etc. When performing the job audit, the auditor shall verify heat treater is conforming to the customer's requirements. OK - Complies to requirement NOK - Does not comply to requirement (Explain noncompliance in 'Related HTSA Question #') NA - Requirement not applicable
Item # | Related HTSA Question # | Category/Process Steps
1 |  | PROCESS AND TEST EQUIPMENT REQUIREMENTS |  |  |  | OK / NOK / NA
F1.1 | 3.1 3.7 | All furnaces and liquid quench systems shall have temperature indicating instruments.
F1.2 | 3.1 | All gaseous quench systems shall have pressure indicators and fan operation indicators. | Requirement
F1.3 | 3.1 3.7 | Recording instruments are required for temperature and, hydrocarbon flow and pressure. | Requirement | Yes
F1.4 | 3.2 | Furnace weigh scales shall be verified quarterly and calibrated annually at a minimum. | Requirement | Yes
F1.5 | 3.2 | Hydrogen sensors and carbon IR combustion analyzers used to verify carbon potential in furnaces, shall be calibrated annually at a minimum. | Requirement | Yes
F1.6 | 3.2 | Verification of calibration of spectrometers and carbon IR combustion analyzers, shall be checked daily or prior to use. | Requirement | -----
F1.7 | 3.2 | Vacuum monitoring devices calibrated annually. | Requirement | Yes | Yes
F1.8 | 2.16 | All hardness test equipment (for each scale used) shall be calibrated annually minimum, and verified daily or prior to use, per the applicable ASTM standard, ISO standard, JIS standard, or approved standard. | Requirement | ----- | -----
F1.9 | 2.16 | Files for testing hardness shall be verified per the Customer requirement. | Requirement | ----- | -----
F1.10 | 3.2 | Refractometers (typically used to check polymer quenchants and washer solutions) shall be verified prior to use (with distilled water) and certified annually per manufacturer's requirements at a minimum. | Requirement | ----- | -----
2 |  | PYROMETRY |  |  |  | OK / NOK / NA
F2.1 | 3.2 3.3 | Thermocouples and calibration of thermocouples shall conform to Section 3.1.
F2.2 | 3.2 3.3 | Pyrometry Instrumentation and Calibration of instrumentation shall conform to Section 3.2.
F2.3 | 3.2 3.3 | CQI-9 requires a System Accuracy Test (SAT) check of the control thermocouple in the Qualified Work Zone per Section 3.3.
F2.4 | 3.4 | TUS shall be performed annually and after major rebuild per Section 3.4. Temperature uniformity tolerance for hardening and tempering furnaces shall be +/- 10 C or +/- 20 F.
F2.5 | 3.5 | Recorded temperature(s) for austentizing and tempering processes shall be controlled within +/- 5 C or +/- 10 F of the set point as evidenced by continuous recording pyrometers. Furnace temperature shall be controlled with soak times starting at the lower tolerance limit (as defined above). | Requirement | Yes - In Qualified Work Zone | -----
3 |  | PROCESS MONITOR FREQUENCIES |  |  |  | OK / NOK / NA
F3.1 | 1.4 2.14 | Monitor primary temperature control instrument(s). Continuous recording with sign-off every 2 hours or each batch for processes under 2 hours. Alarm systems (if set per limits in F2.5) satisfy the sign-off requirement. | Continuous recording with alarm system is required. | Each lot or continuous recording with sign-off every 2 hours. Alarm systems satisfy the sign-off requirement | Each Shift
F3.2 | 1.4 2.14 3.7 | Monitor primary furnace atmosphere control(s) or hydrocarbon flows. Continuous recording with sign-off every 2 hours or each batch for processes under 2 hours. Alarm systems (if set per acceptable limits) satisfy the sign-off requirement. | Continuous recording with alarm system is required. | Continuous recording with sign-off every 2 hours. Alarm systems satisfy the sign-off requirement | -----
F3.3 | 1.4 2.14 | Monitor pressure in the carburizing and gas quenching process. Continuous recording with sign-off every 2 hours or each batch for processes under 2 hours (carburizing process). Continuous recording with sign-off each batch (quenching process). Alarm systems (if set per acceptable limits) satisfy the sign-off requirement. | Continuous recording with alarm system is required. | Continuous recording with sign-off every 2 hours. Alarm systems satisfy the sign-off requirement
F3.4 | 1.4 2.14 3.7 3.8 | Verify primary atmosphere control method by back-up method by microstructural evaluation of parts or coupon, or carbon analysis of shim stock or carbon bar. Verification shall be daily. | Daily | Daily | Daily
F3.5 | 1.2 2.7 | Prior to production (APQP), the surface area of the parts shall be calculated and documented for each load configuration. | Prior to production (APQP)
F3.6 | 1.4 2.12 | Quench Media Process Parameters - Oil | FREQUENCY
|  | Temperature | Continuous recording with alarm system is required.
|  | Quench Level | Daily check or alarm system is required.
|  | Agitation | Daily check or alarm system is required. Acceptable methods for checking agitation are using flow sensors, current sensors, or pressure differential sensors.
F3.7 | 1.4 2.12 | Quench Media Process Parameters - Gas
|  | Pressure in the quench cell | Monitor each load. Alarm system is required
|  | Fan speed or power | Monitor each load. Alarm system is required
|  | Cooling water temperature and flow rate | Monitor each load. Alarm system is required
F3.8 |  | Pressure monitors in cells shall be correlated. | Weekly
F3.9 | 1.4 2.12 | Temper Delay Time - The maximum delay time between quenching and tempering shall be specified on the control plan and monitored. | Each batch
4 |  | IN-PROCESS/FINAL TEST | FREQUENCY |  |  | OK / NOK / NA
F4.1 | 1.4 2.15 | Microstructure shall be checked at a minimum magnification of 100x and, 400x or above 400x. Microstructural visual references shall be available. | Daily per furnace (may rotate cells) or any time one of the process parameters is out of specification.
F4.2 | 1.4 2.15 | Surface hardness | Each batch
F4.3 | 1.4 2.15 | Core hardness (when specified) | Daily per furnace (may rotate cells) or any time one of the process parameters is out of specification.
F4.4 | 1.4 2.15 | Case depth (when specified) | Daily per furnace (may rotate cells) or any time one of the process parameters is out of specification.
5 |  | QUENCHANT AND SOLUTION TEST | FREQUENCY |  |  | OK / NOK / NA
F5.1 | 2.12 3.14 | Polymer Quench Solution
|  | Concentration | Daily
|  | Quenchability Check cooling curve. Check viscosity or titration. | Semi-annually
F5.2 | 2.12 3.14 | Water Quenching
|  | Suspended solids | Semi-annually
F5.3 | 2.12 3.14 | Oil Quenching
|  | Water content, suspended solids, viscosity, cooling curve, total acid, and flash point. | Semi-annually
F5.4 | 2.13 | Rust Preventative Solution
|  | Concentration shall be checked when the rust preventative is mixed in-house. | 2x / week
F5.5 | 2.11 | Washers
|  | Concentration of cleaner | Daily
|  | Temperature of solution (required if temperature is specified to be above ambient temperature). | Each shift

## Process Table G
PROCESS TABLE G - Sinter Hardening
All requirements given below are subordinate to customer specific requirements. The customer may have additional requirements, e.g., inspection testing, greater frequencies, etc. When performing the job audit, the auditor shall verify heat treater is conforming to the customer's requirements. Continuous furnace frequencies are per lot (work order) or as specified, whichever is more frequent. OK - Complies to requirement NOK - Does not comply to requirement (Explain noncompliance in 'Related HTSA Question #') NA - Requirement not applicable
Item # | Related HTSA Question # | Category/Process Steps
1 |  | PROCESS AND TEST EQUIPMENT REQUIREMENTS |  |  |  | OK / NOK / NA
G1.1 | 3.1 3.7 | All furnaces, generators and quench systems shall have temperature indicating instruments.
G1.2 | 3.1 3.7 | Continuous strip charts and/or data loggers are required for temperature and carbon monitoring unit, e.g., dew point, oxygen probe, IR gas analyzer, etc.
G1.3 | 3.1 | Atmosphere flow meters/indicators are required.
G1.4 | 1.18 | A program for furnace and generator burnout is required (applies to carbon bearing atmospheres).
G1.5 | 3.2 | Dew pointers, 3-gas analyzers, spectrometers, and carbon IR combustion analyzers (shim stock analysis), used to verify carbon potential in furnaces, shall be calibrated annually at a minimum (applies to carbon bearing atmospheres).
G1.6 | 3.2 | Verification of calibration of spectrometers, and carbon IR combustion analyzers, shall be checked daily or prior to use (applies to carbon bearing atmospheres).
G1.7 | 3.2 | Verification of calibration of 3-gas analyzers with zero gas and span gas shall be performed weekly at a minimum (applies to carbon bearing atmospheres).
G1.8 | 3.2 | Oxygen probe controllers shall be calibrated quarterly (single-point or multi-point calibration) or semi-annual (multi-point calibration only; single-point calibration not allowed). This applies to carbon bearing atmospheres.
G1.9 | 2.16 | All hardness test equipment (for each scale used) shall be calibrated annually minimum, and verified daily or prior to use, per the applicable ASTM standard, ISO standard, JIS standard, or approved standard.
2 |  | PYROMETRY |  |  |  | OK / NOK / NA
G2.1 | 3.2 3.3 | Thermocouples and calibration of thermocouples shall conform to Section 3.1.
G2.2 | 3.2 3.3 | Pyrometry Instrumentation and Calibration of instrumentation shall conform to Section 3.2.
G2.3 | 3.2 3.3 | CQI-9 requires a System Accuracy Test (SAT) check of the control thermocouple in the Qualified Work Zone per Section 3.3.
G2.4 | 3.4 | TUS shall be performed annually and after major rebuild per Section 3.4. Temperature uniformity tolerance for hardening furnaces shall be +/- 15ºC (or +/- 25ºF). Temperature uniformity tolerance for tempering furnaces shall be +/- 10ºC (or +/- 20ºF).
G2.5 | 3.5 | Recorded temperature(s) for sintering processes shall be controlled within +/- 10ºC (or +/- 15ºF) of the set point for processes operating less than 1000ºC (1830ºF) and +/- 20ºC (+/- 35ºF) for processes operating greater than 1000ºC (1830ºF) as evidenced by continuous recording pyrometers. Furnace temperature shall be controlled with soak times starting at the lower tolerance limit (as defined above). For Continuous Furnaces, this requirement applies to the Qualified Work Zone.
3 |  | PROCESS MONITOR FREQUENCIES | Batch Furnace | Continuous Furnace | Atmosphere Generation | OK / NOK / NA
G3.1 | 1.4 2.14 | Monitor primary temperature control instrument(s). | Continuous recording with sign-off every 2 hours or each batch for processes under 2 hours. Alarm systems (if set per limits in G2.5) satisfy the sign-off requirement. | Continuous recording with sign-off every 2 hours or each lot for processes under 2 hours). Alarm systems (if set per limits in G2.5) satisfy the sign-off requirement | One of the three options is required. (1) Record temperature 2x per shift or after any change. (2) Continuously record temperature and sign-off 2x per shift or after any change. (3) Alarm system on temperature controller.
G3.2 |  | Monitor generator atmospheres. |  |  | One of the three options is required. (1) Record value(s) representing atmosphere 2x per shift. (2) Continuously record value(s) representing atmosphere and sign-off 2x per shift. (3) Alarm system on atmosphere controller.
G3.3 | 1.4 2.14 3.7 | Monitor primary furnace atmosphere control(s) Flow rates. | Batch processes are in vacuum furnaces: Monitor pressure in the carburizing and gas quenching process. Continuous recording with sign-off every 2 hours or each batch for processes under 2 hours (carburizing process). Continuous recording with sign-off each batch (quenching process). Alarm systems (if set per acceptable limits) satisfy the sign-off requirement. | One of the three options is required. (1) Record value(s) representing atmosphere 2x per shift or after any change. (2) Continuously record value(s) representing atmosphere and sign-off 2x per shift or after any change. (3) Alarm system on atmosphere controller or flow meter.
G3.4 | 1.4 2.14 3.7 3.8 | Verify primary atmosphere control method by back-up method**. FOR ENDOTHERMIC ATMOSPHERE ONLY. | Daily | Daily
G3.6 | 1.4 2.12 | Quench Media Process Parameters - Oil
|  | Temperature of water exchange system for quench chamber (does not apply to convection systems) | One of the three options is required. (1) Record temperature per batch or 2x per shift whichever is more frequent. (2) Continuously record temperature and sign-off per batch or 2x per shift whichever is more frequent. (3) Alarm system on temperature controller. | One of the three options is required. (1) Record temperature 2x per shift or after any change. (2) Continuously record temperature and sign-off 2x per shift or after any change. (3) Alarm system on temperature controller.
|  | Agitation (Fan/Blower Speed) | Alarm system is required to ensure proper operation of the fans. If fan speed is variable, then verify fan speed Every 8hrs or after any change. | Alarm system is required to ensure proper operation of the fans. If fan speed is variable, then verify fan speed Every 8hrs or after any change.
G3.7 | 1.4 2.12 | Quench Media Process Parameters - Gas
|  | Pressure in quench vestible | Monitor each load. Alarm system is required
|  | Fan speed or power | Monitor each load. Alarm system is required
|  | Cooling water temperature and flow rate | Monitor each load. Alarm system is required
G3.8 | 1.4 2.14 | Monitor time in furnace, cycle time or belt speed. | Each batch | Twice/shift & after any change in the belt speed.
G3.9 | 1.4 2.7 | Monitor load size or fixturing or loading rate as applicable. | Each batch | Twice/shift & after any change in loading rate.
G3.10 | 1.4 2.12 | Quench Delay Time - Quench delay time shall be based on the time that the furnace door starts to open to the time the load is at the bottom of the quench tank (oil) or the start of the gas pressure quenching (gas quench). | Each batch | Not applicable for belt furnaces.
4 |  | IN-PROCESS/FINAL TEST FREQUENCIES |  |  |  | OK / NOK / NA
G4.1 | 1.4 2.15 | Microstructure shall be checked at a minimum magnification of 100x and, 400x or above 400x. Microstructural visual references shall be available. | Per customer requirement as specified in control plan. | Per customer requirement as specified in control plan.
G4.2 |  | Mechanical Testing (when specified) | Each Lot | Each Lot
G4.3 | 1.4 2.15 | Apparent hardness | Each batch | Every 4 hours
G4.4 | 1.4 2.15 | Core hardness (when specified) | Each batch | Every 4 hours
G4.5 | 1.4 2.15 | Microstructure | Each batch | 1st piece and last piece each lot
Note on C14: AIAGUSER: frequency to be discussed. Recommended to change to semi-annual or annual. Controller of oxygen probe.

## Process Table H
PROCESS TABLE H - Ion Nitriding
All requirements given below are subordinate to customer specific requirements. The customer may have additional requirements, e.g., inspection testing, greater frequencies, etc. When performing the job audit, the auditor shall verify heat treater is conforming to the customer's requirements. Please note that the corresponding gas nitriding is Table "B" and the Plasma Ion Nitriding is is Table "H" OK - Complies to requirement NOK - Does not comply to requirement (Explain noncompliance in 'Related HTSA Question #') NA - Requirement not applicable
Item # | Related HTSA Question # | Category/Process Steps
1 |  | PROCESS AND TEST EQUIPMENT REQUIREMENTS |  |  | OK / NOK / NA
H1.1 | 3.1 3.7 | All vessels shall have temperature, flow meters, vacuum gages, and gas flow indicating instruments.
H1.2 | 3.1 3.7 | Data loggers and/or Recording instruments are required for temperature, pressure, amps and volts. Amps and volts are referance only. Frequency is per customer and control plan
H1.3 | 1.18 | Vessel is to be free of contamination that may affect the process.
H1.4 | 3.2 | Vacuum gages are to be calibrated a minimum of annually.
H1.5 | 3.2 | Gas ratios controller / meters shall be calibrated / verified as recommended by the manufacturer. As an option gas composition may be analyzed using gas mixture analyzer semi- annually and calibrated as recommended by the manufacturer.
H1.6 | 2.16 | All hardness test equipment (for each scale used) shall be calibrated annually minimum, and verified daily or prior to use, per the applicable ASTM standard, ISO standard, JIS standard, or approved standard.
H1.7 | 2.16 | Files for testing hardness, if used, shall be verified per the Customer requirement.
2 |  | PYROMETRY |  |  | OK / NOK / NA
H2.1 | 3.2 3.3 | Thermocouples and calibration of thermocouples shall conform to Section 3.1.
H2.2 | 3.2 3.3 | Pyrometry Instrumentation and Calibration of instrumentation shall conform to Section 3.2.
H2.3 | 3.2 3.3 | Protection Tubes for thermocouples in the vessels, if used, shall be visually checked for each batch.
H2.4 | 3.4 | Temperature Uniformity Survey (TUS) and Systems Accuracy Test (SAT) are not required. In lieu of TUS & SAT, Temperature ranges shall established during preproduction testing usining multiple thermocouples representing the work zone and confirmed in the capability study and documented in the Control Plan for each part.
H2.5 | 3.5 | Temperature shall be controlled with thermocouples in the load for each batch placed as practical to represent the extremes of the load (max and min temperatures) as evidenced by recording.
H2.6 | 3.2 | Infrared pyrometers shall be calibrated annually using proper calibration methods or an approved manufacturer's procedure.
3 |  | PROCESS MONITOR PARAMETERS | FREQUENCY |  | OK / NOK / NA
H3.1 | 1.4 2.14 | Monitor temperature control instrument(s). | Each batch or recording per see H1.2 above with sign-off every 2 hours. Alarm systems satisfy the sign-off requirement. Control plan to include the lose of a thermocouple during the run and alarm settings. Alarms are to be checked quarterly and alarms during the cycle are to be documented.
H3.2 | 1.4 2.14 3.7 | Monitor vessel vacuum control(s). | Each batch or recording per see H1.2 above with sign-off every 2 hours. Alarm systems satisfy the sign-off requirement. Control plan to include the alarm setting. Alarms are to be checked quarterly and alarms during the cycle are to be documented.
H3.3 | 1.4 2.11 2.12 | Pump down of 75 microns per hour or less and leak up of 90 microns per hour or less are required prior to initiating the cycle | Each Batch
H3.5 | 1.4 2.14 | Monitor time in furnace, cycle time. | Each batch
H3.6 | 1.4 2.7 | Monitor load size or fixturing as applicable. | Each batch
4 |  | IN-PROCESS/FINAL TESTS | FREQUENCY |  | OK / NOK / NA
H4.1 | 1.4 2.15 | Microstructure characteristics including compound zone and etched zone shall be checked. Microstructure shall be checked at a minimum magnification of 100x and, 400x or above 400x. Microstructural visual references shall be available. | Each Batch
H4.2 | 1.4 2.15 | Surface hardness | Each Batch
H4.3 | 1.4 2.15 | Core hardness (when specified) | Each Batch
H4.4 | 1.4 2.15 | Case depth (when specified) | Each Batch
5 |  | SOLUTION TESTS | FREQUENCY |  | OK / NOK / NA
H5.1 | 2.13 | Rust Preventive - Soluble Oil
|  | Concentration - when not purchased as a mixed solution | 2x / week or as appropriate for cleaning the parts or per customer and Control Plan | Phil has action to review
H5.2 | 2.11 | Washers
|  | Concentration of cleaner | Daily or as appropriate for cleaning the parts or per customer and Control Plan | Phil has action to review- appropriate method for cleaning the part question 2.11 and guidance needs to be reviewed
|  | Temperature of solution (required if temperature is specified to be above ambient temperature). | Each shift or as appropriate for cleaning the parts or per customer and Control Plan